## Merged data 10 to 60 3 replicat
Sample Number | Lubrication Condition | Pin Material | Weight (kg) | RPM | wear0 | wear1 | wear2 | friction0 | friction1 | friction2
1 | No Lubrication | Brass | 8 | 100 | 65.42294 | 66.25353 | 64.63471 | 12.97235 | 12.96059 | 14.04882
2 | No Lubrication | Brass | 8 | 150 | 92.82765 | 93.31941 | 93.88882 | 8.448235 | 8.467059 | 8.478824
3 | No Lubrication | Brass | 8 | 200 | 31.41235 | 32.20353 | 32.03118 | 15.21235 | 15.38059 | 15.27235
4 | No Lubrication | Brass | 8 | 250 | 97.19235 | 97.08294 | 97.42529 | 8.874706 | 9.006471 | 8.952941
5 | No Lubrication | Brass | 9 | 100 | 36.68412 | 44.65706 | 53.23824 | 19.97941 | 19.71765 | 19.78765
6 | No Lubrication | Brass | 9 | 150 | 144.1324 | 144.9376 | 145.5694 | 9.977647 | 10.04588 | 10.08647
7 | No Lubrication | Brass | 9 | 200 | 183.9347 | 198.2029 | 212.6406 | 19.40176 | 19.06588 | 19.19353
8 | No Lubrication | Brass | 9 | 250 | 153.92 | 155.2876 | 156.3382 | 10.35647 | 10.49882 | 10.58118
9 | No Lubrication | Brass | 10 | 100 | 148.7576 | 177.4953 | 204.6676 | 22.42294 | 22.56765 | 22.72824
10 | No Lubrication | Brass | 10 | 150 | 140.8353 | 146.8759 | 155.5365 | 19.84235 | 19.74529 | 19.91765
11 | No Lubrication | Brass | 10 | 200 | 132.1165 | 163.1606 | 194.7988 | 21.76118 | 21.77235 | 21.86
12 | No Lubrication | Brass | 10 | 250 | 63.09176 | 68.74824 | 74.72176 | 15.19412 | 16.06 | 17.28765
13 | No Lubrication | Brass | 11 | 100 | 61.49941 | 74.30412 | 85.81529 | 25.38588 | 25.17353 | 25.15941
14 | No Lubrication | Brass | 11 | 150 | 123.1894 | 127.3259 | 161.1488 | 22.67529 | 22.99294 | 22.69941
15 | No Lubrication | Brass | 11 | 200 | 126.8759 | 143.0288 | 157.0571 | 23.28588 | 23.15588 | 23.14588
16 | No Lubrication | Brass | 11 | 250 | 312.3424 | 338.6465 | 365.9153 | 22.28059 | 22.23235 | 22.19824
17 | No Lubrication | Aluminium | 2 | 100 | 6.619412 | 6.887059 | 7.292353 | 5.748824 | 5.878824 | 5.835294
18 | No Lubrication | Aluminium | 2 | 150 | 111.0276 | 111.5735 | 112.9718 | 6.172353 | 6.388235 | 6.18
19 | No Lubrication | Aluminium | 2 | 200 | 17.42294 | 17.42941 | 17.84118 | 5.967059 | 5.618235 | 5.656471
20 | No Lubrication | Aluminium | 2 | 250 | 114.9288 | 115.7294 | 118.9365 | 6.142353 | 5.48 | 5.800588
21 | No Lubrication | Aluminium | 3 | 100 | 32.42176 | 33.22176 | 34.04824 | 10.76412 | 11.10824 | 10.93882
22 | No Lubrication | Aluminium | 3 | 150 | 38.97176 | 39.89294 | 38.43294 | 10.18882 | 9.901765 | 10.35824
23 | No Lubrication | Aluminium | 3 | 200 | 49.91294 | 49.8 | 51.59765 | 9.831176 | 10.85529 | 11.07
24 | No Lubrication | Aluminium | 3 | 250 | 187.4676 | 187.1312 | 187.5453 | 10.42176 | 10.56294 | 10.10235
25 | No Lubrication | Aluminium | 4 | 100 | 194.3394 | 194.8782 | 195.7465 | 9.558824 | 9.698824 | 9.478824
26 | No Lubrication | Aluminium | 4 | 150 | 201.3788 | 202.2459 | 204.9271 | 10.31471 | 10.38647 | 10.54588
27 | No Lubrication | Aluminium | 4 | 200 | 222.8876 | 224.3988 | 225.5635 | 10.25824 | 10.23529 | 10.38647
28 | No Lubrication | Aluminium | 4 | 250 | 235.3018 | 238.8871 | 238.2259 | 9.311176 | 8.518235 | 7.628235
29 | No Lubrication | Aluminium | 5 | 100 | 28.37588 | 23.34706 | 28.07353 | 16.64647 | 17.46647 | 17.76529
30 | No Lubrication | Aluminium | 5 | 150 | 29.55824 | 28.31588 | 27.03824 | 17.47882 | 17.54118 | 17.22176
31 | No Lubrication | Aluminium | 5 | 200 | 29.88471 | 30.09941 | 30.49 | 18.21176 | 18.70824 | 18.77176
32 | No Lubrication | Aluminium | 5 | 250 | 256.6112 | 257.2388 | 257.3588 | 18.82412 | 15.75353 | 15.50647
33 | Half Lubrication | Brass | 8 | 100 | 144.7759 | 144.6112 | 160.6294 | 10.76529 | 10.25941 | 9.561176
34 | Half Lubrication | Brass | 8 | 150 | 169.94 | 172.2406 | 172.3994 | 8.943529 | 9 | 8.999412
35 | Half Lubrication | Brass | 8 | 200 | 194.8071 | 193.2806 | 196.2935 | 8.181765 | 8.243529 | 8.244118
36 | Half Lubrication | Brass | 8 | 250 | 175.0235 | 178.0947 | 176.3988 | 7.705294 | 7.768824 | 7.656471
37 | Half Lubrication | Brass | 9 | 100 | 208.3788 | 207.0829 | 206.2653 | 10.51412 | 10.49765 | 10.43059
38 | Half Lubrication | Brass | 9 | 150 | 190.7324 | 189.1147 | 193.5347 | 9.725882 | 9.771176 | 9.71
39 | Half Lubrication | Brass | 9 | 200 | 190.2029 | 189.2941 | 191.9624 | 9.318824 | 9.322941 | 9.237647
40 | Half Lubrication | Brass | 9 | 250 | 176.4859 | 175.7888 | 176.3824 | 8.831176 | 8.947647 | 9.084118
41 | Half Lubrication | Brass | 10 | 100 | 31.72118 | 32.83647 | 35.19471 | 11.76353 | 11.73235 | 11.74353
42 | Half Lubrication | Brass | 10 | 150 | 49.99471 | 53.75118 | 56.39294 | 11.05824 | 11.11647 | 10.99235
43 | Half Lubrication | Brass | 10 | 200 | 72.58824 | 88.67294 | 82.40176 | 10.81 | 10.67412 | 10.57294
44 | Half Lubrication | Brass | 10 | 250 | 100.4365 | 105.6271 | 105.5265 | 10.22941 | 10.19118 | 10.15941
45 | Half Lubrication | Brass | 11 | 100 | 80.01882 | 83.19941 | 86.34471 | 13.02294 | 13.08294 | 12.83647
46 | Half Lubrication | Brass | 11 | 150 | 106.1835 | 108.0494 | 110.1029 | 12.38 | 12.24471 | 12.02941
47 | Half Lubrication | Brass | 11 | 200 | 122.2918 | 125.4218 | 128.1012 | 11.93235 | 11.70824 | 11.59
48 | Half Lubrication | Brass | 11 | 250 | 88.84412 | 92.62588 | 91.49176 | 11.36765 | 11.13529 | 11.05882
49 | Half Lubrication | Aluminium | 2 | 100 | 109.0441 | 110.2047 | 112.8118 | 1.984118 | 2.005294 | 2.000588
50 | Half Lubrication | Aluminium | 2 | 150 | 117.2924 | 118.9341 | 122.3165 | 1.688824 | 1.664706 | 1.718824
51 | Half Lubrication | Aluminium | 2 | 200 | 63.98647 | 68.79 | 69.21765 | 1.450588 | 1.474706 | 1.487059
52 | Half Lubrication | Aluminium | 2 | 250 | 84.16059 | 78.44824 | 93.32 | 1.267059 | 1.288824 | 1.367059
53 | Half Lubrication | Aluminium | 3 | 100 | 117.0176 | 117.9018 | 118.3735 | 3.284118 | 3.320588 | 3.304706
54 | Half Lubrication | Aluminium | 3 | 150 | 47.04059 | 48.84824 | 50.59294 | 3.092941 | 3.105882 | 3.087059
55 | Half Lubrication | Aluminium | 3 | 200 | 72.05353 | 85.46471 | 74.83294 | 2.750588 | 2.777647 | 2.781176
56 | Half Lubrication | Aluminium | 3 | 250 | 89.48529 | 90.52882 | 92.85588 | 2.492941 | 2.518235 | 2.648824
57 | Half Lubrication | Aluminium | 4 | 100 | 81.27706 | 84.54 | 88.66412 | 4.686471 | 4.681765 | 4.701765
58 | Half Lubrication | Aluminium | 4 | 150 | 103.5765 | 107.1482 | 109.5647 | 4.358824 | 4.355882 | 4.365882
59 | Half Lubrication | Aluminium | 4 | 200 | 121.9476 | 124.2706 | 125.6347 | 4.063529 | 4.029412 | 4.074118
60 | Half Lubrication | Aluminium | 4 | 250 | 126.5124 | 127.72 | 126.3547 | 3.845294 | 3.866471 | 3.882353
61 | Half Lubrication | Aluminium | 5 | 100 | 84.53765 | 85.34882 | 92.48353 | 5.981765 | 6.01 | 6.013529
62 | Half Lubrication | Aluminium | 5 | 150 | 110.2324 | 112.6759 | 116.2394 | 5.677647 | 5.623529 | 5.627647
63 | Half Lubrication | Aluminium | 5 | 200 | 128.6935 | 131.03 | 133.2653 | 5.378824 | 5.46 | 5.465882
64 | Half Lubrication | Aluminium | 5 | 250 | 128.09 | 127.57 | 127.9441 | 5.074706 | 5.162353 | 5.258235
65 | Full Lubrication | Brass | 8 | 100 | 62.16412 | 63.30176 | 64.27059 | 9.484706 | 9.505294 | 9.51
66 | Full Lubrication | Brass | 8 | 150 | 73.35824 | 75.22529 | 76.56706 | 9.065294 | 9.040588 | 8.997059
67 | Full Lubrication | Brass | 8 | 200 | 101.2624 | 99.54941 | 101.8924 | 8.385294 | 8.316471 | 8.361176
68 | Full Lubrication | Brass | 8 | 250 | 103.5306 | 108.5876 | 111.2994 | 7.903529 | 7.990588 | 7.888824
69 | Full Lubrication | Brass | 9 | 100 | 147.3106 | 148.2512 | 147.4147 | 10.50059 | 10.48 | 10.55824
70 | Full Lubrication | Brass | 9 | 150 | 156.0241 | 157.9635 | 158.3682 | 9.852353 | 9.834118 | 9.834706
71 | Full Lubrication | Brass | 9 | 200 | 156.5641 | 161.7547 | 163.8994 | 9.291765 | 9.281765 | 9.315882
72 | Full Lubrication | Brass | 9 | 250 | 139.4171 | 138.9553 | 139.1488 | 8.906471 | 8.865882 | 8.852941
73 | Full Lubrication | Brass | 10 | 100 | 112.0582 | 114.2235 | 114.3565 | 11.92235 | 11.95882 | 11.98294
74 | Full Lubrication | Brass | 10 | 150 | 119.4759 | 121.7671 | 125.2135 | 11.23588 | 11.21294 | 11.20059
75 | Full Lubrication | Brass | 10 | 200 | 154.1206 | 156.2641 | 156.93 | 10.58412 | 10.56588 | 10.52824
76 | Full Lubrication | Brass | 10 | 250 | 84.03765 | 93.36118 | 94.44412 | 10.1 | 10.03412 | 10.01706
77 | Full Lubrication | Brass | 11 | 100 | 140.4824 | 142.7653 | 143.3712 | 13.30235 | 13.30647 | 13.29412
78 | Full Lubrication | Brass | 11 | 150 | 159.7159 | 161.68 | 165.3847 | 12.44706 | 12.45176 | 12.48647
79 | Full Lubrication | Brass | 11 | 200 | 161.3218 | 168.01 | 163.8335 | 11.88471 | 11.84706 | 11.87706
80 | Full Lubrication | Brass | 11 | 250 | 109.3335 | 116.9765 | 119.2488 | 11.37941 | 11.31588 | 11.34176
81 | Full Lubrication | Aluminium | 2 | 100 | 38.68294 | 40.81882 | 41.07 | 1.549412 | 1.555294 | 1.54
82 | Full Lubrication | Aluminium | 2 | 150 | 38.58588 | 37.96647 | 38.12588 | 1.443529 | 1.447647 | 1.451765
83 | Full Lubrication | Aluminium | 2 | 200 | 27.38882 | 28.07176 | 28.61941 | 1.171176 | 1.195882 | 1.204118
84 | Full Lubrication | Aluminium | 2 | 250 | 18.63235 | 19.48059 | 18.71647 | 1.132353 | 1.086471 | 1.092353
85 | Full Lubrication | Aluminium | 3 | 100 | 39.21059 | 39.84471 | 40.40118 | 2.576471 | 2.571765 | 2.589412
86 | Full Lubrication | Aluminium | 3 | 150 | 39.24235 | 39.20765 | 38.78059 | 2.384706 | 2.364706 | 2.350588
87 | Full Lubrication | Aluminium | 3 | 200 | 36.10588 | 36.07647 | 36.76412 | 2.12 | 2.11 | 2.106471
88 | Full Lubrication | Aluminium | 3 | 250 | 8.511765 | 12.92353 | 12.71824 | 1.982353 | 1.962941 | 1.982941
89 | Full Lubrication | Aluminium | 4 | 100 | 42.85235 | 40.52353 | 40.01765 | 3.71 | 3.708824 | 3.682941
90 | Full Lubrication | Aluminium | 4 | 150 | 69.24765 | 69.57765 | 70.13118 | 3.257059 | 3.232941 | 3.228235
91 | Full Lubrication | Aluminium | 4 | 200 | 72.76059 | 72.21588 | 71.56353 | 3.001176 | 2.997647 | 2.993529
92 | Full Lubrication | Aluminium | 4 | 250 | 44.19412 | 43.98529 | 44.44176 | 2.774706 | 2.785294 | 2.783529
93 | Full Lubrication | Aluminium | 5 | 100 | 75.14647 | 76.38 | 74.59824 | 4.965294 | 4.98 | 4.974118
94 | Full Lubrication | Aluminium | 5 | 150 | 94.02 | 78.81882 | 81.90235 | 4.585882 | 4.592353 | 4.587647
95 | Full Lubrication | Aluminium | 5 | 200 | 83.07941 | 145.8024 | 166.9647 | 4.308235 | 4.297059 | 4.286471
96 | Full Lubrication | Aluminium | 5 | 250 | 208.8924 | 210.7706 | 212.0276 | 4.071765 | 4.057059 | 4.076471