## Merged data 10 to 60 3 replicat
Column1 | Sample Number | Lubrication Condition | Pin Material | Weight (kg) | RPM | wear0 | wear1 | wear2 | friction0 | friction1 | friction2 | wear avg | friction avg
16 | 17 | No Lubrication | Aluminium | 2 | 100 | 6.619412 | 6.887059 | 7.292353 | 5.748824 | 5.878824 | 5.835294 | 6.932941 | 5.82098
17 | 18 | No Lubrication | Aluminium | 2 | 150 | 111.0276 | 111.5735 | 112.9718 | 6.172353 | 6.388235 | 6.18 | 111.8576 | 6.246863
18 | 19 | No Lubrication | Aluminium | 2 | 200 | 17.42294 | 17.42941 | 17.84118 | 5.967059 | 5.618235 | 5.656471 | 17.56451 | 5.747255
19 | 20 | No Lubrication | Aluminium | 2 | 250 | 114.9288 | 115.7294 | 118.9365 | 6.142353 | 5.48 | 5.800588 | 116.5316 | 5.807647
20 | 21 | No Lubrication | Aluminium | 3 | 100 | 32.42176 | 33.22176 | 34.04824 | 10.76412 | 11.10824 | 10.93882 | 33.23059 | 10.93706
21 | 22 | No Lubrication | Aluminium | 3 | 150 | 38.97176 | 39.89294 | 38.43294 | 10.18882 | 9.901765 | 10.35824 | 39.09922 | 10.14961
22 | 23 | No Lubrication | Aluminium | 3 | 200 | 49.91294 | 49.8 | 51.59765 | 9.831176 | 10.85529 | 11.07 | 50.43686 | 10.58549
23 | 24 | No Lubrication | Aluminium | 3 | 250 | 187.4676 | 187.1312 | 187.5453 | 10.42176 | 10.56294 | 10.10235 | 187.3814 | 10.36235
24 | 25 | No Lubrication | Aluminium | 4 | 100 | 194.3394 | 194.8782 | 195.7465 | 9.558824 | 9.698824 | 9.478824 | 194.988 | 9.578824
25 | 26 | No Lubrication | Aluminium | 4 | 150 | 201.3788 | 202.2459 | 204.9271 | 10.31471 | 10.38647 | 10.54588 | 202.8506 | 10.41569
26 | 27 | No Lubrication | Aluminium | 4 | 200 | 222.8876 | 224.3988 | 225.5635 | 10.25824 | 10.23529 | 10.38647 | 224.2833 | 10.29333
27 | 28 | No Lubrication | Aluminium | 4 | 250 | 235.3018 | 238.8871 | 238.2259 | 9.311176 | 8.518235 | 7.628235 | 237.4716 | 8.485882
28 | 29 | No Lubrication | Aluminium | 5 | 100 | 28.37588 | 23.34706 | 28.07353 | 16.64647 | 17.46647 | 17.76529 | 26.59882 | 17.29275
29 | 30 | No Lubrication | Aluminium | 5 | 150 | 29.55824 | 28.31588 | 27.03824 | 17.47882 | 17.54118 | 17.22176 | 28.30412 | 17.41392
30 | 31 | No Lubrication | Aluminium | 5 | 200 | 29.88471 | 30.09941 | 30.49 | 18.21176 | 18.70824 | 18.77176 | 30.15804 | 18.56392
31 | 32 | No Lubrication | Aluminium | 5 | 250 | 256.6112 | 257.2388 | 257.3588 | 18.82412 | 15.75353 | 15.50647 | 257.0696 | 16.69471
48 | 49 | Half Lubrication | Aluminium | 2 | 100 | 109.0441 | 110.2047 | 112.8118 | 1.984118 | 2.005294 | 2.000588 | 110.6869 | 1.996667
49 | 50 | Half Lubrication | Aluminium | 2 | 150 | 117.2924 | 118.9341 | 122.3165 | 1.688824 | 1.664706 | 1.718824 | 119.5143 | 1.690784
50 | 51 | Half Lubrication | Aluminium | 2 | 200 | 63.98647 | 68.79 | 69.21765 | 1.450588 | 1.474706 | 1.487059 | 67.33137 | 1.470784
51 | 52 | Half Lubrication | Aluminium | 2 | 250 | 84.16059 | 78.44824 | 93.32 | 1.267059 | 1.288824 | 1.367059 | 85.30961 | 1.307647
52 | 53 | Half Lubrication | Aluminium | 3 | 100 | 117.0176 | 117.9018 | 118.3735 | 3.284118 | 3.320588 | 3.304706 | 117.7643 | 3.303137
53 | 54 | Half Lubrication | Aluminium | 3 | 150 | 47.04059 | 48.84824 | 50.59294 | 3.092941 | 3.105882 | 3.087059 | 48.82725 | 3.095294
54 | 55 | Half Lubrication | Aluminium | 3 | 200 | 72.05353 | 85.46471 | 74.83294 | 2.750588 | 2.777647 | 2.781176 | 77.45039 | 2.769804
55 | 56 | Half Lubrication | Aluminium | 3 | 250 | 89.48529 | 90.52882 | 92.85588 | 2.492941 | 2.518235 | 2.648824 | 90.95667 | 2.553333
56 | 57 | Half Lubrication | Aluminium | 4 | 100 | 81.27706 | 84.54 | 88.66412 | 4.686471 | 4.681765 | 4.701765 | 84.82706 | 4.69
57 | 58 | Half Lubrication | Aluminium | 4 | 150 | 103.5765 | 107.1482 | 109.5647 | 4.358824 | 4.355882 | 4.365882 | 106.7631 | 4.360196
58 | 59 | Half Lubrication | Aluminium | 4 | 200 | 121.9476 | 124.2706 | 125.6347 | 4.063529 | 4.029412 | 4.074118 | 123.951 | 4.055686
59 | 60 | Half Lubrication | Aluminium | 4 | 250 | 126.5124 | 127.72 | 126.3547 | 3.845294 | 3.866471 | 3.882353 | 126.8624 | 3.864706
60 | 61 | Half Lubrication | Aluminium | 5 | 100 | 84.53765 | 85.34882 | 92.48353 | 5.981765 | 6.01 | 6.013529 | 87.45667 | 6.001765
61 | 62 | Half Lubrication | Aluminium | 5 | 150 | 110.2324 | 112.6759 | 116.2394 | 5.677647 | 5.623529 | 5.627647 | 113.0492 | 5.642941
62 | 63 | Half Lubrication | Aluminium | 5 | 200 | 128.6935 | 131.03 | 133.2653 | 5.378824 | 5.46 | 5.465882 | 130.9963 | 5.434902
63 | 64 | Half Lubrication | Aluminium | 5 | 250 | 128.09 | 127.57 | 127.9441 | 5.074706 | 5.162353 | 5.258235 | 127.868 | 5.165098
80 | 81 | Full Lubrication | Aluminium | 2 | 100 | 38.68294 | 40.81882 | 41.07 | 1.549412 | 1.555294 | 1.54 | 40.19059 | 1.548235
81 | 82 | Full Lubrication | Aluminium | 2 | 150 | 38.58588 | 37.96647 | 38.12588 | 1.443529 | 1.447647 | 1.451765 | 38.22608 | 1.447647
82 | 83 | Full Lubrication | Aluminium | 2 | 200 | 27.38882 | 28.07176 | 28.61941 | 1.171176 | 1.195882 | 1.204118 | 28.02667 | 1.190392
83 | 84 | Full Lubrication | Aluminium | 2 | 250 | 18.63235 | 19.48059 | 18.71647 | 1.132353 | 1.086471 | 1.092353 | 18.94314 | 1.103725
84 | 85 | Full Lubrication | Aluminium | 3 | 100 | 39.21059 | 39.84471 | 40.40118 | 2.576471 | 2.571765 | 2.589412 | 39.81882 | 2.579216
85 | 86 | Full Lubrication | Aluminium | 3 | 150 | 39.24235 | 39.20765 | 38.78059 | 2.384706 | 2.364706 | 2.350588 | 39.07686 | 2.366667
86 | 87 | Full Lubrication | Aluminium | 3 | 200 | 36.10588 | 36.07647 | 36.76412 | 2.12 | 2.11 | 2.106471 | 36.31549 | 2.112157
87 | 88 | Full Lubrication | Aluminium | 3 | 250 | 8.511765 | 12.92353 | 12.71824 | 1.982353 | 1.962941 | 1.982941 | 11.38451 | 1.976078
88 | 89 | Full Lubrication | Aluminium | 4 | 100 | 42.85235 | 40.52353 | 40.01765 | 3.71 | 3.708824 | 3.682941 | 41.13118 | 3.700588
89 | 90 | Full Lubrication | Aluminium | 4 | 150 | 69.24765 | 69.57765 | 70.13118 | 3.257059 | 3.232941 | 3.228235 | 69.65216 | 3.239412
90 | 91 | Full Lubrication | Aluminium | 4 | 200 | 72.76059 | 72.21588 | 71.56353 | 3.001176 | 2.997647 | 2.993529 | 72.18 | 2.997451
91 | 92 | Full Lubrication | Aluminium | 4 | 250 | 44.19412 | 43.98529 | 44.44176 | 2.774706 | 2.785294 | 2.783529 | 44.20706 | 2.781176
92 | 93 | Full Lubrication | Aluminium | 5 | 100 | 75.14647 | 76.38 | 74.59824 | 4.965294 | 4.98 | 4.974118 | 75.3749 | 4.973137
93 | 94 | Full Lubrication | Aluminium | 5 | 150 | 94.02 | 78.81882 | 81.90235 | 4.585882 | 4.592353 | 4.587647 | 84.91373 | 4.588627
94 | 95 | Full Lubrication | Aluminium | 5 | 200 | 83.07941 | 145.8024 | 166.9647 | 4.308235 | 4.297059 | 4.286471 | 131.9488 | 4.297255
95 | 96 | Full Lubrication | Aluminium | 5 | 250 | 208.8924 | 210.7706 | 212.0276 | 4.071765 | 4.057059 | 4.076471 | 210.5635 | 4.068431
0 | 1 | No Lubrication | Brass | 8 | 100 | 65.42294 | 66.25353 | 64.63471 | 12.97235 | 12.96059 | 14.04882 | 65.43706 | 13.32725
1 | 2 | No Lubrication | Brass | 8 | 150 | 92.82765 | 93.31941 | 93.88882 | 8.448235 | 8.467059 | 8.478824 | 93.34529 | 8.464706
2 | 3 | No Lubrication | Brass | 8 | 200 | 31.41235 | 32.20353 | 32.03118 | 15.21235 | 15.38059 | 15.27235 | 31.88235 | 15.28843
3 | 4 | No Lubrication | Brass | 8 | 250 | 97.19235 | 97.08294 | 97.42529 | 8.874706 | 9.006471 | 8.952941 | 97.23353 | 8.944706
4 | 5 | No Lubrication | Brass | 9 | 100 | 36.68412 | 44.65706 | 53.23824 | 19.97941 | 19.71765 | 19.78765 | 44.8598 | 19.82824
5 | 6 | No Lubrication | Brass | 9 | 150 | 144.1324 | 144.9376 | 145.5694 | 9.977647 | 10.04588 | 10.08647 | 144.8798 | 10.03667
6 | 7 | No Lubrication | Brass | 9 | 200 | 183.9347 | 198.2029 | 212.6406 | 19.40176 | 19.06588 | 19.19353 | 198.2594 | 19.22039
7 | 8 | No Lubrication | Brass | 9 | 250 | 153.92 | 155.2876 | 156.3382 | 10.35647 | 10.49882 | 10.58118 | 155.182 | 10.47882
8 | 9 | No Lubrication | Brass | 10 | 100 | 148.7576 | 177.4953 | 204.6676 | 22.42294 | 22.56765 | 22.72824 | 176.9735 | 22.57294
9 | 10 | No Lubrication | Brass | 10 | 150 | 140.8353 | 146.8759 | 155.5365 | 19.84235 | 19.74529 | 19.91765 | 147.7492 | 19.8351
10 | 11 | No Lubrication | Brass | 10 | 200 | 132.1165 | 163.1606 | 194.7988 | 21.76118 | 21.77235 | 21.86 | 163.3586 | 21.79784
11 | 12 | No Lubrication | Brass | 10 | 250 | 63.09176 | 68.74824 | 74.72176 | 15.19412 | 16.06 | 17.28765 | 68.85392 | 16.18059
12 | 13 | No Lubrication | Brass | 11 | 100 | 61.49941 | 74.30412 | 85.81529 | 25.38588 | 25.17353 | 25.15941 | 73.87294 | 25.23961
13 | 14 | No Lubrication | Brass | 11 | 150 | 123.1894 | 127.3259 | 161.1488 | 22.67529 | 22.99294 | 22.69941 | 137.2214 | 22.78922
14 | 15 | No Lubrication | Brass | 11 | 200 | 126.8759 | 143.0288 | 157.0571 | 23.28588 | 23.15588 | 23.14588 | 142.3206 | 23.19588
15 | 16 | No Lubrication | Brass | 11 | 250 | 312.3424 | 338.6465 | 365.9153 | 22.28059 | 22.23235 | 22.19824 | 338.968 | 22.23706
32 | 33 | Half Lubrication | Brass | 8 | 100 | 144.7759 | 144.6112 | 160.6294 | 10.76529 | 10.25941 | 9.561176 | 150.0055 | 10.19529
33 | 34 | Half Lubrication | Brass | 8 | 150 | 169.94 | 172.2406 | 172.3994 | 8.943529 | 9 | 8.999412 | 171.5267 | 8.98098
34 | 35 | Half Lubrication | Brass | 8 | 200 | 194.8071 | 193.2806 | 196.2935 | 8.181765 | 8.243529 | 8.244118 | 194.7937 | 8.223137
35 | 36 | Half Lubrication | Brass | 8 | 250 | 175.0235 | 178.0947 | 176.3988 | 7.705294 | 7.768824 | 7.656471 | 176.5057 | 7.710196
36 | 37 | Half Lubrication | Brass | 9 | 100 | 208.3788 | 207.0829 | 206.2653 | 10.51412 | 10.49765 | 10.43059 | 207.2424 | 10.48078
37 | 38 | Half Lubrication | Brass | 9 | 150 | 190.7324 | 189.1147 | 193.5347 | 9.725882 | 9.771176 | 9.71 | 191.1273 | 9.735686
38 | 39 | Half Lubrication | Brass | 9 | 200 | 190.2029 | 189.2941 | 191.9624 | 9.318824 | 9.322941 | 9.237647 | 190.4865 | 9.293137
39 | 40 | Half Lubrication | Brass | 9 | 250 | 176.4859 | 175.7888 | 176.3824 | 8.831176 | 8.947647 | 9.084118 | 176.219 | 8.954314
40 | 41 | Half Lubrication | Brass | 10 | 100 | 31.72118 | 32.83647 | 35.19471 | 11.76353 | 11.73235 | 11.74353 | 33.25078 | 11.74647
41 | 42 | Half Lubrication | Brass | 10 | 150 | 49.99471 | 53.75118 | 56.39294 | 11.05824 | 11.11647 | 10.99235 | 53.37961 | 11.05569
42 | 43 | Half Lubrication | Brass | 10 | 200 | 72.58824 | 88.67294 | 82.40176 | 10.81 | 10.67412 | 10.57294 | 81.22098 | 10.68569
43 | 44 | Half Lubrication | Brass | 10 | 250 | 100.4365 | 105.6271 | 105.5265 | 10.22941 | 10.19118 | 10.15941 | 103.8633 | 10.19333
44 | 45 | Half Lubrication | Brass | 11 | 100 | 80.01882 | 83.19941 | 86.34471 | 13.02294 | 13.08294 | 12.83647 | 83.18765 | 12.98078
45 | 46 | Half Lubrication | Brass | 11 | 150 | 106.1835 | 108.0494 | 110.1029 | 12.38 | 12.24471 | 12.02941 | 108.112 | 12.21804
46 | 47 | Half Lubrication | Brass | 11 | 200 | 122.2918 | 125.4218 | 128.1012 | 11.93235 | 11.70824 | 11.59 | 125.2716 | 11.74353
47 | 48 | Half Lubrication | Brass | 11 | 250 | 88.84412 | 92.62588 | 91.49176 | 11.36765 | 11.13529 | 11.05882 | 90.98725 | 11.18725
64 | 65 | Full Lubrication | Brass | 8 | 100 | 62.16412 | 63.30176 | 64.27059 | 9.484706 | 9.505294 | 9.51 | 63.24549 | 9.5
65 | 66 | Full Lubrication | Brass | 8 | 150 | 73.35824 | 75.22529 | 76.56706 | 9.065294 | 9.040588 | 8.997059 | 75.0502 | 9.034314
66 | 67 | Full Lubrication | Brass | 8 | 200 | 101.2624 | 99.54941 | 101.8924 | 8.385294 | 8.316471 | 8.361176 | 100.9014 | 8.354314
67 | 68 | Full Lubrication | Brass | 8 | 250 | 103.5306 | 108.5876 | 111.2994 | 7.903529 | 7.990588 | 7.888824 | 107.8059 | 7.927647
68 | 69 | Full Lubrication | Brass | 9 | 100 | 147.3106 | 148.2512 | 147.4147 | 10.50059 | 10.48 | 10.55824 | 147.6588 | 10.51294
69 | 70 | Full Lubrication | Brass | 9 | 150 | 156.0241 | 157.9635 | 158.3682 | 9.852353 | 9.834118 | 9.834706 | 157.452 | 9.840392
70 | 71 | Full Lubrication | Brass | 9 | 200 | 156.5641 | 161.7547 | 163.8994 | 9.291765 | 9.281765 | 9.315882 | 160.7394 | 9.296471
71 | 72 | Full Lubrication | Brass | 9 | 250 | 139.4171 | 138.9553 | 139.1488 | 8.906471 | 8.865882 | 8.852941 | 139.1737 | 8.875098
72 | 73 | Full Lubrication | Brass | 10 | 100 | 112.0582 | 114.2235 | 114.3565 | 11.92235 | 11.95882 | 11.98294 | 113.5461 | 11.95471
73 | 74 | Full Lubrication | Brass | 10 | 150 | 119.4759 | 121.7671 | 125.2135 | 11.23588 | 11.21294 | 11.20059 | 122.1522 | 11.21647
74 | 75 | Full Lubrication | Brass | 10 | 200 | 154.1206 | 156.2641 | 156.93 | 10.58412 | 10.56588 | 10.52824 | 155.7716 | 10.55941
75 | 76 | Full Lubrication | Brass | 10 | 250 | 84.03765 | 93.36118 | 94.44412 | 10.1 | 10.03412 | 10.01706 | 90.61431 | 10.05039
76 | 77 | Full Lubrication | Brass | 11 | 100 | 140.4824 | 142.7653 | 143.3712 | 13.30235 | 13.30647 | 13.29412 | 142.2063 | 13.30098
77 | 78 | Full Lubrication | Brass | 11 | 150 | 159.7159 | 161.68 | 165.3847 | 12.44706 | 12.45176 | 12.48647 | 162.2602 | 12.46176
78 | 79 | Full Lubrication | Brass | 11 | 200 | 161.3218 | 168.01 | 163.8335 | 11.88471 | 11.84706 | 11.87706 | 164.3884 | 11.86961
79 | 80 | Full Lubrication | Brass | 11 | 250 | 109.3335 | 116.9765 | 119.2488 | 11.37941 | 11.31588 | 11.34176 | 115.1863 | 11.34569

## Aluminium
Sample Number | Lubrication | Material | Weight | RPM | Lubrication | Weight | RPM | Wear = Y1 | Friction = Y2 | X | [7 empty] | X'
17 | No Lubrication | Aluminium | 2 | 100 | -1 | -0.4285714 | -0.4285714 | 6.932941 | 5.82098 | 1 | x1 | x2 | x3 | x1x2 | x2x3 | x1x3 | x1x2x3 | 1 | 1 | 1 | 1 | 1 | 1 | 1 | 1 | 1 | 1 | 1 | 1 | 1 | 1 | 1 | 1 | 1 | 1 | 1 | 1 | 1 | 1 | 1 | 1 | 1 | 1 | 1 | 1 | 1 | 1 | 1 | 1 | 1 | 1 | 1 | 1 | 1 | 1 | 1 | 1 | 1 | 1 | 1 | 1 | 1 | 1 | 1 | 1
18 | No Lubrication | Aluminium | 2 | 150 | -1 | -0.4285714 | -0.1428571 | 111.8576 | 6.246863 | 1 | -1 | -0.4285714 | -0.4285714 | 0.4285714 | 0.1836735 | 0.4285714 | -0.1836735 | -1 | -1 | -1 | -1 | -1 | -1 | -1 | -1 | -1 | -1 | -1 | -1 | -1 | -1 | -1 | -1 | 0 | 0 | 0 | 0 | 0 | 0 | 0 | 0 | 0 | 0 | 0 | 0 | 0 | 0 | 0 | 0 | 1 | 1 | 1 | 1 | 1 | 1 | 1 | 1 | 1 | 1 | 1 | 1 | 1 | 1 | 1 | 1
19 | No Lubrication | Aluminium | 2 | 200 | -1 | -0.4285714 | 0.1428571 | 17.56451 | 5.747255 | 1 | -1 | -0.4285714 | -0.1428571 | 0.4285714 | 0.06122449 | 0.1428571 | -0.06122449 | -0.4285714 | -0.4285714 | -0.4285714 | -0.4285714 | -0.1428571 | -0.1428571 | -0.1428571 | -0.1428571 | 0.1428571 | 0.1428571 | 0.1428571 | 0.1428571 | 0.4285714 | 0.4285714 | 0.4285714 | 0.4285714 | -0.4285714 | -0.4285714 | -0.4285714 | -0.4285714 | -0.1428571 | -0.1428571 | -0.1428571 | -0.1428571 | 0.1428571 | 0.1428571 | 0.1428571 | 0.1428571 | 0.4285714 | 0.4285714 | 0.4285714 | 0.4285714 | -0.4285714 | -0.4285714 | -0.4285714 | -0.4285714 | -0.1428571 | -0.1428571 | -0.1428571 | -0.1428571 | 0.1428571 | 0.1428571 | 0.1428571 | 0.1428571 | 0.4285714 | 0.4285714 | 0.4285714 | 0.4285714
20 | No Lubrication | Aluminium | 2 | 250 | -1 | -0.4285714 | 0.4285714 | 116.5316 | 5.807647 | 1 | -1 | -0.4285714 | 0.1428571 | 0.4285714 | -0.06122449 | -0.1428571 | 0.06122449 | -0.4285714 | -0.1428571 | 0.1428571 | 0.4285714 | -0.4285714 | -0.1428571 | 0.1428571 | 0.4285714 | -0.4285714 | -0.1428571 | 0.1428571 | 0.4285714 | -0.4285714 | -0.1428571 | 0.1428571 | 0.4285714 | -0.4285714 | -0.1428571 | 0.1428571 | 0.4285714 | -0.4285714 | -0.1428571 | 0.1428571 | 0.4285714 | -0.4285714 | -0.1428571 | 0.1428571 | 0.4285714 | -0.4285714 | -0.1428571 | 0.1428571 | 0.4285714 | -0.4285714 | -0.1428571 | 0.1428571 | 0.4285714 | -0.4285714 | -0.1428571 | 0.1428571 | 0.4285714 | -0.4285714 | -0.1428571 | 0.1428571 | 0.4285714 | -0.4285714 | -0.1428571 | 0.1428571 | 0.4285714
21 | No Lubrication | Aluminium | 3 | 100 | -1 | -0.1428571 | -0.4285714 | 33.23059 | 10.93706 | 1 | -1 | -0.4285714 | 0.4285714 | 0.4285714 | -0.1836735 | -0.4285714 | 0.1836735 | 0.4285714 | 0.4285714 | 0.4285714 | 0.4285714 | 0.1428571 | 0.1428571 | 0.1428571 | 0.1428571 | -0.1428571 | -0.1428571 | -0.1428571 | -0.1428571 | -0.4285714 | -0.4285714 | -0.4285714 | -0.4285714 | 0 | 0 | 0 | 0 | 0 | 0 | 0 | 0 | 0 | 0 | 0 | 0 | 0 | 0 | 0 | 0 | -0.4285714 | -0.4285714 | -0.4285714 | -0.4285714 | -0.1428571 | -0.1428571 | -0.1428571 | -0.1428571 | 0.1428571 | 0.1428571 | 0.1428571 | 0.1428571 | 0.4285714 | 0.4285714 | 0.4285714 | 0.4285714
22 | No Lubrication | Aluminium | 3 | 150 | -1 | -0.1428571 | -0.1428571 | 39.09922 | 10.14961 | 1 | -1 | -0.1428571 | -0.4285714 | 0.1428571 | 0.06122449 | 0.4285714 | -0.06122449 | 0.1836735 | 0.06122449 | -0.06122449 | -0.1836735 | 0.06122449 | 0.02040816 | -0.02040816 | -0.06122449 | -0.06122449 | -0.02040816 | 0.02040816 | 0.06122449 | -0.1836735 | -0.06122449 | 0.06122449 | 0.1836735 | 0.1836735 | 0.06122449 | -0.06122449 | -0.1836735 | 0.06122449 | 0.02040816 | -0.02040816 | -0.06122449 | -0.06122449 | -0.02040816 | 0.02040816 | 0.06122449 | -0.1836735 | -0.06122449 | 0.06122449 | 0.1836735 | 0.1836735 | 0.06122449 | -0.06122449 | -0.1836735 | 0.06122449 | 0.02040816 | -0.02040816 | -0.06122449 | -0.06122449 | -0.02040816 | 0.02040816 | 0.06122449 | -0.1836735 | -0.06122449 | 0.06122449 | 0.1836735
23 | No Lubrication | Aluminium | 3 | 200 | -1 | -0.1428571 | 0.1428571 | 50.43686 | 10.58549 | 1 | -1 | -0.1428571 | -0.1428571 | 0.1428571 | 0.02040816 | 0.1428571 | -0.02040816 | 0.4285714 | 0.1428571 | -0.1428571 | -0.4285714 | 0.4285714 | 0.1428571 | -0.1428571 | -0.4285714 | 0.4285714 | 0.1428571 | -0.1428571 | -0.4285714 | 0.4285714 | 0.1428571 | -0.1428571 | -0.4285714 | 0 | 0 | 0 | 0 | 0 | 0 | 0 | 0 | 0 | 0 | 0 | 0 | 0 | 0 | 0 | 0 | -0.4285714 | -0.1428571 | 0.1428571 | 0.4285714 | -0.4285714 | -0.1428571 | 0.1428571 | 0.4285714 | -0.4285714 | -0.1428571 | 0.1428571 | 0.4285714 | -0.4285714 | -0.1428571 | 0.1428571 | 0.4285714
24 | No Lubrication | Aluminium | 3 | 250 | -1 | -0.1428571 | 0.4285714 | 187.3814 | 10.36235 | 1 | -1 | -0.1428571 | 0.1428571 | 0.1428571 | -0.02040816 | -0.1428571 | 0.02040816 | -0.1836735 | -0.06122449 | 0.06122449 | 0.1836735 | -0.06122449 | -0.02040816 | 0.02040816 | 0.06122449 | 0.06122449 | 0.02040816 | -0.02040816 | -0.06122449 | 0.1836735 | 0.06122449 | -0.06122449 | -0.1836735 | 0 | 0 | 0 | 0 | 0 | 0 | 0 | 0 | 0 | 0 | 0 | 0 | 0 | 0 | 0 | 0 | 0.1836735 | 0.06122449 | -0.06122449 | -0.1836735 | 0.06122449 | 0.02040816 | -0.02040816 | -0.06122449 | -0.06122449 | -0.02040816 | 0.02040816 | 0.06122449 | -0.1836735 | -0.06122449 | 0.06122449 | 0.1836735
25 | No Lubrication | Aluminium | 4 | 100 | -1 | 0.1428571 | -0.4285714 | 194.988 | 9.578824 | 1 | -1 | -0.1428571 | 0.4285714 | 0.1428571 | -0.06122449 | -0.4285714 | 0.06122449
26 | No Lubrication | Aluminium | 4 | 150 | -1 | 0.1428571 | -0.1428571 | 202.8506 | 10.41569 | 1 | -1 | 0.1428571 | -0.4285714 | -0.1428571 | -0.06122449 | 0.4285714 | 0.06122449
27 | No Lubrication | Aluminium | 4 | 200 | -1 | 0.1428571 | 0.1428571 | 224.2833 | 10.29333 | 1 | -1 | 0.1428571 | -0.1428571 | -0.1428571 | -0.02040816 | 0.1428571 | 0.02040816 | X'X | [8 empty] | (X'X)^-1 | [8 empty] | X'Y1 |  | X'Y2
28 | No Lubrication | Aluminium | 4 | 250 | -1 | 0.1428571 | 0.4285714 | 237.4716 | 8.485882 | 1 | -1 | 0.1428571 | 0.1428571 | -0.1428571 | 0.02040816 | -0.1428571 | -0.02040816 | 48 | 0 | -1.110223e-16 | 0 | -1.110223e-16 | 0 | 0 | 0 |  | 0.02083333 | 4.095945e-36 | 4.722303e-19 | 0 | 7.083454e-19 | 0 | 0 | 0 |  | 4366.327 |  | 276.7692
29 | No Lubrication | Aluminium | 5 | 100 | -1 | 0.4285714 | -0.4285714 | 26.59882 | 17.29275 | 1 | -1 | 0.1428571 | 0.4285714 | -0.1428571 | 0.06122449 | -0.4285714 | -0.06122449 | 0 | 32 | -1.110223e-16 | 0 | -1.110223e-16 | 0 | 0 | 0 |  | 4.095945e-36 | 0.03125 | 7.083454e-19 | 0 | 1.062518e-18 | 0 | 0 | 0 |  | -782.8053 |  | -129.4261
30 | No Lubrication | Aluminium | 5 | 150 | -1 | 0.4285714 | -0.1428571 | 28.30412 | 17.41392 | 1 | -1 | 0.4285714 | -0.4285714 | -0.4285714 | -0.1836735 | 0.4285714 | 0.1836735 | -1.110223e-16 | -1.110223e-16 | 4.897959 | 0 | 0 | 0 | 0 | 0 |  | 4.722303e-19 | 7.083454e-19 | 0.2041667 | 0 | 4.014026e-35 | 0 | 0 | 0 |  | 340.9978 |  | 32.84989
31 | No Lubrication | Aluminium | 5 | 200 | -1 | 0.4285714 | 0.1428571 | 30.15804 | 18.56392 | 1 | -1 | 0.4285714 | -0.1428571 | -0.4285714 | -0.06122449 | 0.1428571 | 0.06122449 | 0 | 0 | 0 | 4.897959 | 0 | 0 | -5.551115e-17 | 0 |  | 0 | 0 | 0 | 0.2041667 | 0 | 0 | 3.470893e-18 | 0 |  | 279.3076 |  | -3.699132
32 | No Lubrication | Aluminium | 5 | 250 | -1 | 0.4285714 | 0.4285714 | 257.0696 | 16.69471 | 1 | -1 | 0.4285714 | 0.1428571 | -0.4285714 | 0.06122449 | -0.1428571 | -0.06122449 | -1.110223e-16 | -1.110223e-16 | 0 | 0 | 3.265306 | 0 | 0 | 0 |  | 7.083454e-19 | 1.062518e-18 | 4.014026e-35 | 0 | 0.30625 | 0 | 0 | 0 |  | 59.37728 |  | -13.45286
49 | Half Lubrication | Aluminium | 2 | 100 | 0 | -0.4285714 | -0.4285714 | 110.6869 | 1.996667 | 1 | -1 | 0.4285714 | 0.4285714 | -0.4285714 | 0.1836735 | -0.4285714 | -0.1836735 | 0 | 0 | 0 | 0 | 0 | 0.4997918 | 0 | 1.387779e-17 |  | 0 | 0 | 0 | 0 | 0 | 2.000833 | 0 | -8.333613e-17 |  | 76.09006 |  | -0.1858223
50 | Half Lubrication | Aluminium | 2 | 150 | 0 | -0.4285714 | -0.1428571 | 119.5143 | 1.690784 | 1 | 0 | -0.4285714 | -0.4285714 | 0 | 0.1836735 | 0 | 0 | 0 | 0 | 0 | -5.551115e-17 | 0 | 0 | 3.265306 | 0 |  | 0 | 0 | 0 | 3.470893e-18 | 0 | 0 | 0.30625 | 0 |  | -178.2989 |  | -0.5410364
51 | Half Lubrication | Aluminium | 2 | 200 | 0 | -0.4285714 | 0.1428571 | 67.33137 | 1.470784 | 1 | 0 | -0.4285714 | -0.1428571 | 0 | 0.06122449 | 0 | 0 | 0 | 0 | 0 | 0 | 0 | 1.387779e-17 | 0 | 0.3331945 |  | 0 | 0 | 0 | 0 | 0 | -8.333613e-17 | 0 | 3.00125 |  | 12.81764 |  | -0.05620248
52 | Half Lubrication | Aluminium | 2 | 250 | 0 | -0.4285714 | 0.4285714 | 85.30961 | 1.307647 | 1 | 0 | -0.4285714 | 0.1428571 | 0 | -0.06122449 | 0 | 0
53 | Half Lubrication | Aluminium | 3 | 100 | 0 | -0.1428571 | -0.4285714 | 117.7643 | 3.303137 | 1 | 0 | -0.4285714 | 0.4285714 | 0 | -0.1836735 | 0 | 0 |  | X1 = Lubrication, X2 = Weight, X3 = RPM | [16 empty] | β1 |  | β2
54 | Half Lubrication | Aluminium | 3 | 150 | 0 | -0.1428571 | -0.1428571 | 48.82725 | 3.095294 | 1 | 0 | -0.1428571 | -0.4285714 | 0 | 0.06122449 | 0 | 0 | [18 empty] | 90.96514 |  | 5.766025
55 | Half Lubrication | Aluminium | 3 | 200 | 0 | -0.1428571 | 0.1428571 | 77.45039 | 2.769804 | 1 | 0 | -0.1428571 | -0.1428571 | 0 | 0.02040816 | 0 | 0 | [18 empty] | -24.46267 |  | -4.044565
56 | Half Lubrication | Aluminium | 3 | 250 | 0 | -0.1428571 | 0.4285714 | 90.95667 | 2.553333 | 1 | 0 | -0.1428571 | 0.1428571 | 0 | -0.02040816 | 0 | 0 | [18 empty] | 69.62038 |  | 6.706852
57 | Half Lubrication | Aluminium | 4 | 100 | 0 | 0.1428571 | -0.4285714 | 84.82706 | 4.69 | 1 | 0 | -0.1428571 | 0.4285714 | 0 | -0.06122449 | 0 | 0 | [18 empty] | 57.0253 |  | -0.7552394
58 | Half Lubrication | Aluminium | 4 | 150 | 0 | 0.1428571 | -0.1428571 | 106.7631 | 4.360196 | 1 | 0 | 0.1428571 | -0.4285714 | 0 | -0.06122449 | 0 | 0 | [18 empty] | 18.18429 |  | -4.1199375
59 | Half Lubrication | Aluminium | 4 | 200 | 0 | 0.1428571 | 0.1428571 | 123.951 | 4.055686 | 1 | 0 | 0.1428571 | -0.1428571 | 0 | -0.02040816 | 0 | 0 | [18 empty] | 152.2435 |  | -0.3717995
60 | Half Lubrication | Aluminium | 4 | 250 | 0 | 0.1428571 | 0.4285714 | 126.8624 | 3.864706 | 1 | 0 | 0.1428571 | 0.1428571 | 0 | 0.02040816 | 0 | 0 | [18 empty] | -54.60402 |  | -0.1656924
61 | Half Lubrication | Aluminium | 5 | 100 | 0 | 0.4285714 | -0.4285714 | 87.45667 | 6.001765 | 1 | 0 | 0.1428571 | 0.4285714 | 0 | 0.06122449 | 0 | 0 | [18 empty] | 38.46893 |  | -0.1686777
62 | Half Lubrication | Aluminium | 5 | 150 | 0 | 0.4285714 | -0.1428571 | 113.0492 | 5.642941 | 1 | 0 | 0.4285714 | -0.4285714 | 0 | -0.1836735 | 0 | 0
63 | Half Lubrication | Aluminium | 5 | 200 | 0 | 0.4285714 | 0.1428571 | 130.9963 | 5.434902 | 1 | 0 | 0.4285714 | -0.1428571 | 0 | -0.06122449 | 0 | 0
64 | Half Lubrication | Aluminium | 5 | 250 | 0 | 0.4285714 | 0.4285714 | 127.868 | 5.165098 | 1 | 0 | 0.4285714 | 0.1428571 | 0 | 0.06122449 | 0 | 0
81 | Full Lubrication | Aluminium | 2 | 100 | 1 | -0.4285714 | -0.4285714 | 40.19059 | 1.548235 | 1 | 0 | 0.4285714 | 0.4285714 | 0 | 0.1836735 | 0 | 0
82 | Full Lubrication | Aluminium | 2 | 150 | 1 | -0.4285714 | -0.1428571 | 38.22608 | 1.447647 | 1 | 1 | -0.4285714 | -0.4285714 | -0.4285714 | 0.1836735 | -0.4285714 | 0.1836735
83 | Full Lubrication | Aluminium | 2 | 200 | 1 | -0.4285714 | 0.1428571 | 28.02667 | 1.190392 | 1 | 1 | -0.4285714 | -0.1428571 | -0.4285714 | 0.06122449 | -0.1428571 | 0.06122449
84 | Full Lubrication | Aluminium | 2 | 250 | 1 | -0.4285714 | 0.4285714 | 18.94314 | 1.103725 | 1 | 1 | -0.4285714 | 0.1428571 | -0.4285714 | -0.06122449 | 0.1428571 | -0.06122449
85 | Full Lubrication | Aluminium | 3 | 100 | 1 | -0.1428571 | -0.4285714 | 39.81882 | 2.579216 | 1 | 1 | -0.4285714 | 0.4285714 | -0.4285714 | -0.1836735 | 0.4285714 | -0.1836735
86 | Full Lubrication | Aluminium | 3 | 150 | 1 | -0.1428571 | -0.1428571 | 39.07686 | 2.366667 | 1 | 1 | -0.1428571 | -0.4285714 | -0.1428571 | 0.06122449 | -0.4285714 | 0.06122449
87 | Full Lubrication | Aluminium | 3 | 200 | 1 | -0.1428571 | 0.1428571 | 36.31549 | 2.112157 | 1 | 1 | -0.1428571 | -0.1428571 | -0.1428571 | 0.02040816 | -0.1428571 | 0.02040816
88 | Full Lubrication | Aluminium | 3 | 250 | 1 | -0.1428571 | 0.4285714 | 11.38451 | 1.976078 | 1 | 1 | -0.1428571 | 0.1428571 | -0.1428571 | -0.02040816 | 0.1428571 | -0.02040816
89 | Full Lubrication | Aluminium | 4 | 100 | 1 | 0.1428571 | -0.4285714 | 41.13118 | 3.700588 | 1 | 1 | -0.1428571 | 0.4285714 | -0.1428571 | -0.06122449 | 0.4285714 | -0.06122449
90 | Full Lubrication | Aluminium | 4 | 150 | 1 | 0.1428571 | -0.1428571 | 69.65216 | 3.239412 | 1 | 1 | 0.1428571 | -0.4285714 | 0.1428571 | -0.06122449 | -0.4285714 | -0.06122449
91 | Full Lubrication | Aluminium | 4 | 200 | 1 | 0.1428571 | 0.1428571 | 72.18 | 2.997451 | 1 | 1 | 0.1428571 | -0.1428571 | 0.1428571 | -0.02040816 | -0.1428571 | -0.02040816
92 | Full Lubrication | Aluminium | 4 | 250 | 1 | 0.1428571 | 0.4285714 | 44.20706 | 2.781176 | 1 | 1 | 0.1428571 | 0.1428571 | 0.1428571 | 0.02040816 | 0.1428571 | 0.02040816
93 | Full Lubrication | Aluminium | 5 | 100 | 1 | 0.4285714 | -0.4285714 | 75.3749 | 4.973137 | 1 | 1 | 0.1428571 | 0.4285714 | 0.1428571 | 0.06122449 | 0.4285714 | 0.06122449
94 | Full Lubrication | Aluminium | 5 | 150 | 1 | 0.4285714 | -0.1428571 | 84.91373 | 4.588627 | 1 | 1 | 0.4285714 | -0.4285714 | 0.4285714 | -0.1836735 | -0.4285714 | -0.1836735
95 | Full Lubrication | Aluminium | 5 | 200 | 1 | 0.4285714 | 0.1428571 | 131.9488 | 4.297255 | 1 | 1 | 0.4285714 | -0.1428571 | 0.4285714 | -0.06122449 | -0.1428571 | -0.06122449
96 | Full Lubrication | Aluminium | 5 | 250 | 1 | 0.4285714 | 0.4285714 | 210.5635 | 4.068431 | 1 | 1 | 0.4285714 | 0.1428571 | 0.4285714 | 0.06122449 | 0.1428571 | 0.06122449
[10 empty] | 1 | 1 | 0.4285714 | 0.4285714 | 0.4285714 | 0.1836735 | 0.4285714 | 0.1836735
𝑊𝑒𝑎𝑟=90.9651−24.4627𝑋1+69.6204𝑋2+57.0253𝑋3+18.1843𝑋1𝑋2+152.244𝑋2𝑋3−54.604𝑋1𝑋3+38.4689𝑋1𝑋2𝑋3
𝐹𝑟𝑖𝑐𝑡𝑖𝑜𝑛=5.76603−4.04456𝑋1+6.70685𝑋2−0.75524𝑋3−4.11994𝑋1𝑋2−0.3718𝑋2𝑋3−0.16569𝑋1𝑋3−0.16868𝑋1𝑋2𝑋3

## Brass
Sample Number | Lubrication | Material | Weight | RPM | Lubrication | Weight | RPM | Wear = Y1 | Friction = Y2 | X | [7 empty] | X'
1 | No Lubrication | Brass | 8 | 100 | -1 | -0.1578947 | -0.4285714 | 65.43706 | 13.32725 | 1 | x1 | x2 | x3 | x1x2 | x2x3 | x1x3 | x1x2x3 | 1 | 1 | 1 | 1 | 1 | 1 | 1 | 1 | 1 | 1 | 1 | 1 | 1 | 1 | 1 | 1 | 1 | 1 | 1 | 1 | 1 | 1 | 1 | 1 | 1 | 1 | 1 | 1 | 1 | 1 | 1 | 1 | 1 | 1 | 1 | 1 | 1 | 1 | 1 | 1 | 1 | 1 | 1 | 1 | 1 | 1 | 1 | 1
2 | No Lubrication | Brass | 8 | 150 | -1 | -0.1578947 | -0.1428571 | 93.34529 | 8.464706 | 1 | -1 | -0.1578947 | -0.4285714 | 0.1578947 | 0.06766917 | 0.4285714 | -0.06766917 | -1 | -1 | -1 | -1 | -1 | -1 | -1 | -1 | -1 | -1 | -1 | -1 | -1 | -1 | -1 | -1 | 0 | 0 | 0 | 0 | 0 | 0 | 0 | 0 | 0 | 0 | 0 | 0 | 0 | 0 | 0 | 0 | 1 | 1 | 1 | 1 | 1 | 1 | 1 | 1 | 1 | 1 | 1 | 1 | 1 | 1 | 1 | 1
3 | No Lubrication | Brass | 8 | 200 | -1 | -0.1578947 | 0.1428571 | 31.88235 | 15.28843 | 1 | -1 | -0.1578947 | -0.1428571 | 0.1578947 | 0.02255639 | 0.1428571 | -0.02255639 | -0.1578947 | -0.1578947 | -0.1578947 | -0.1578947 | -0.05263158 | -0.05263158 | -0.05263158 | -0.05263158 | 0.05263158 | 0.05263158 | 0.05263158 | 0.05263158 | 0.1578947 | 0.1578947 | 0.1578947 | 0.1578947 | -0.1578947 | -0.1578947 | -0.1578947 | -0.1578947 | -0.05263158 | -0.05263158 | -0.05263158 | -0.05263158 | 0.05263158 | 0.05263158 | 0.05263158 | 0.05263158 | 0.1578947 | 0.1578947 | 0.1578947 | 0.1578947 | -0.1578947 | -0.1578947 | -0.1578947 | -0.1578947 | -0.05263158 | -0.05263158 | -0.05263158 | -0.05263158 | 0.05263158 | 0.05263158 | 0.05263158 | 0.05263158 | 0.1578947 | 0.1578947 | 0.1578947 | 0.1578947
4 | No Lubrication | Brass | 8 | 250 | -1 | -0.1578947 | 0.4285714 | 97.23353 | 8.944706 | 1 | -1 | -0.1578947 | 0.1428571 | 0.1578947 | -0.02255639 | -0.1428571 | 0.02255639 | -0.4285714 | -0.1428571 | 0.1428571 | 0.4285714 | -0.4285714 | -0.1428571 | 0.1428571 | 0.4285714 | -0.4285714 | -0.1428571 | 0.1428571 | 0.4285714 | -0.4285714 | -0.1428571 | 0.1428571 | 0.4285714 | -0.4285714 | -0.1428571 | 0.1428571 | 0.4285714 | -0.4285714 | -0.1428571 | 0.1428571 | 0.4285714 | -0.4285714 | -0.1428571 | 0.1428571 | 0.4285714 | -0.4285714 | -0.1428571 | 0.1428571 | 0.4285714 | -0.4285714 | -0.1428571 | 0.1428571 | 0.4285714 | -0.4285714 | -0.1428571 | 0.1428571 | 0.4285714 | -0.4285714 | -0.1428571 | 0.1428571 | 0.4285714 | -0.4285714 | -0.1428571 | 0.1428571 | 0.4285714
5 | No Lubrication | Brass | 9 | 100 | -1 | -0.05263158 | -0.4285714 | 44.8598 | 19.82824 | 1 | -1 | -0.1578947 | 0.4285714 | 0.1578947 | -0.06766917 | -0.4285714 | 0.06766917 | 0.1578947 | 0.1578947 | 0.1578947 | 0.1578947 | 0.05263158 | 0.05263158 | 0.05263158 | 0.05263158 | -0.05263158 | -0.05263158 | -0.05263158 | -0.05263158 | -0.1578947 | -0.1578947 | -0.1578947 | -0.1578947 | 0 | 0 | 0 | 0 | 0 | 0 | 0 | 0 | 0 | 0 | 0 | 0 | 0 | 0 | 0 | 0 | -0.1578947 | -0.1578947 | -0.1578947 | -0.1578947 | -0.05263158 | -0.05263158 | -0.05263158 | -0.05263158 | 0.05263158 | 0.05263158 | 0.05263158 | 0.05263158 | 0.1578947 | 0.1578947 | 0.1578947 | 0.1578947
6 | No Lubrication | Brass | 9 | 150 | -1 | -0.05263158 | -0.1428571 | 144.8798 | 10.03667 | 1 | -1 | -0.05263158 | -0.4285714 | 0.05263158 | 0.02255639 | 0.4285714 | -0.02255639 | 0.06766917 | 0.02255639 | -0.02255639 | -0.06766917 | 0.02255639 | 0.007518797 | -0.007518797 | -0.02255639 | -0.02255639 | -0.007518797 | 0.007518797 | 0.02255639 | -0.06766917 | -0.02255639 | 0.02255639 | 0.06766917 | 0.06766917 | 0.02255639 | -0.02255639 | -0.06766917 | 0.02255639 | 0.007518797 | -0.007518797 | -0.02255639 | -0.02255639 | -0.007518797 | 0.007518797 | 0.02255639 | -0.06766917 | -0.02255639 | 0.02255639 | 0.06766917 | 0.06766917 | 0.02255639 | -0.02255639 | -0.06766917 | 0.02255639 | 0.007518797 | -0.007518797 | -0.02255639 | -0.02255639 | -0.007518797 | 0.007518797 | 0.02255639 | -0.06766917 | -0.02255639 | 0.02255639 | 0.06766917
7 | No Lubrication | Brass | 9 | 200 | -1 | -0.05263158 | 0.1428571 | 198.2594 | 19.22039 | 1 | -1 | -0.05263158 | -0.1428571 | 0.05263158 | 0.007518797 | 0.1428571 | -0.007518797 | 0.4285714 | 0.1428571 | -0.1428571 | -0.4285714 | 0.4285714 | 0.1428571 | -0.1428571 | -0.4285714 | 0.4285714 | 0.1428571 | -0.1428571 | -0.4285714 | 0.4285714 | 0.1428571 | -0.1428571 | -0.4285714 | 0 | 0 | 0 | 0 | 0 | 0 | 0 | 0 | 0 | 0 | 0 | 0 | 0 | 0 | 0 | 0 | -0.4285714 | -0.1428571 | 0.1428571 | 0.4285714 | -0.4285714 | -0.1428571 | 0.1428571 | 0.4285714 | -0.4285714 | -0.1428571 | 0.1428571 | 0.4285714 | -0.4285714 | -0.1428571 | 0.1428571 | 0.4285714
8 | No Lubrication | Brass | 9 | 250 | -1 | -0.05263158 | 0.4285714 | 155.182 | 10.47882 | 1 | -1 | -0.05263158 | 0.1428571 | 0.05263158 | -0.007518797 | -0.1428571 | 0.007518797 | -0.06766917 | -0.02255639 | 0.02255639 | 0.06766917 | -0.02255639 | -0.007518797 | 0.007518797 | 0.02255639 | 0.02255639 | 0.007518797 | -0.007518797 | -0.02255639 | 0.06766917 | 0.02255639 | -0.02255639 | -0.06766917 | 0 | 0 | 0 | 0 | 0 | 0 | 0 | 0 | 0 | 0 | 0 | 0 | 0 | 0 | 0 | 0 | 0.06766917 | 0.02255639 | -0.02255639 | -0.06766917 | 0.02255639 | 0.007518797 | -0.007518797 | -0.02255639 | -0.02255639 | -0.007518797 | 0.007518797 | 0.02255639 | -0.06766917 | -0.02255639 | 0.02255639 | 0.06766917
9 | No Lubrication | Brass | 10 | 100 | -1 | 0.05263158 | -0.4285714 | 176.9735 | 22.57294 | 1 | -1 | -0.05263158 | 0.4285714 | 0.05263158 | -0.02255639 | -0.4285714 | 0.02255639
10 | No Lubrication | Brass | 10 | 150 | -1 | 0.05263158 | -0.1428571 | 147.7492 | 19.8351 | 1 | -1 | 0.05263158 | -0.4285714 | -0.05263158 | -0.02255639 | 0.4285714 | 0.02255639
11 | No Lubrication | Brass | 10 | 200 | -1 | 0.05263158 | 0.1428571 | 163.3586 | 21.79784 | 1 | -1 | 0.05263158 | -0.1428571 | -0.05263158 | -0.007518797 | 0.1428571 | 0.007518797 | X'X | [8 empty] | (X'X)^-1 | [8 empty] | X'Y1 |  | X'Y2
12 | No Lubrication | Brass | 10 | 250 | -1 | 0.05263158 | 0.4285714 | 68.85392 | 16.18059 | 1 | -1 | 0.05263158 | 0.1428571 | -0.05263158 | 0.007518797 | -0.1428571 | -0.007518797 | 48 | 0 | 0 | 0 | 0 | 0 | 0 | 0 |  | 0.02083333 | 0 | 0 | 0 | 0 | 0 | 0 | 0 |  | 6235.729 |  | 610.922
13 | No Lubrication | Brass | 11 | 100 | -1 | 0.1578947 | -0.4285714 | 73.87294 | 25.23961 | 1 | -1 | 0.05263158 | 0.4285714 | -0.05263158 | 0.02255639 | -0.4285714 | -0.02255639 | 0 | 32 | 0 | 0 | 0 | 0 | 0 | 0 |  | 0 | 0.03125 | 0 | 0 | 0 | 0 | 0 | 0 |  | -62.24529 |  | -113.3373
14 | No Lubrication | Brass | 11 | 150 | -1 | 0.1578947 | -0.1428571 | 137.2214 | 22.78922 | 1 | -1 | 0.1578947 | -0.4285714 | -0.1578947 | -0.06766917 | 0.4285714 | 0.06766917 | 0 | 0 | 0.6648199 | 0 | 1.387779e-17 | 0 | 0 | 0 |  | 0 | 0 | 1.504167 | 0 | -4.70981e-17 | 0 | 0 | 0 |  | 24.53703 |  | 13.429
15 | No Lubrication | Brass | 11 | 200 | -1 | 0.1578947 | 0.1428571 | 142.3206 | 23.19588 | 1 | -1 | 0.1578947 | -0.1428571 | -0.1578947 | -0.02255639 | 0.1428571 | 0.02255639 | 0 | 0 | 0 | 4.897959 | 0 | 0 | -5.551115e-17 | 0 |  | 0 | 0 | 0 | 0.2041667 | 0 | 0 | 3.470893e-18 | 0 |  | 174.637 |  | -14.11513
16 | No Lubrication | Brass | 11 | 250 | -1 | 0.1578947 | 0.4285714 | 338.968 | 22.23706 | 1 | -1 | 0.1578947 | 0.1428571 | -0.1578947 | 0.02255639 | -0.1428571 | -0.02255639 | 0 | 0 | 1.387779e-17 | 0 | 0.4432133 | 0 | 0 | 0 |  | 0 | 0 | -4.70981e-17 | 0 | 2.25625 | 0 | 0 | 0 |  | -33.63334 |  | -6.073209
33 | Half Lubrication | Brass | 8 | 100 | 0 | -0.1578947 | -0.4285714 | 150.0055 | 10.19529 | 1 | -1 | 0.1578947 | 0.4285714 | -0.1578947 | 0.06766917 | -0.4285714 | -0.06766917 | 0 | 0 | 0 | 0 | 0 | 0.06783877 | 0 | -1.734723e-18 |  | 0 | 0 | 0 | 0 | 0 | 14.74083 | 0 | 5.654127e-16 |  | 7.704063 |  | -0.01661507
34 | Half Lubrication | Brass | 8 | 150 | 0 | -0.1578947 | -0.1428571 | 171.5267 | 8.98098 | 1 | 0 | -0.1578947 | -0.4285714 | 0 | 0.06766917 | 0 | 0 | 0 | 0 | 0 | -5.551115e-17 | 0 | 0 | 3.265306 | 0 |  | 0 | 0 | 0 | 3.470893e-18 | 0 | 0 | 0.30625 | 0 |  | -126.6644 |  | 3.903025
35 | Half Lubrication | Brass | 8 | 200 | 0 | -0.1578947 | 0.1428571 | 194.7937 | 8.223137 | 1 | 0 | -0.1578947 | -0.1428571 | 0 | 0.02255639 | 0 | 0 | 0 | 0 | 0 | 0 | 0 | -1.734723e-18 | 0 | 0.04522585 |  | 0 | 0 | 0 | 0 | 0 | 5.654127e-16 | 0 | 22.11125 |  | -17.55398 |  | 0.00816158
36 | Half Lubrication | Brass | 8 | 250 | 0 | -0.1578947 | 0.4285714 | 176.5057 | 7.710196 | 1 | 0 | -0.1578947 | 0.1428571 | 0 | -0.02255639 | 0 | 0
37 | Half Lubrication | Brass | 9 | 100 | 0 | -0.05263158 | -0.4285714 | 207.2424 | 10.48078 | 1 | 0 | -0.1578947 | 0.4285714 | 0 | -0.06766917 | 0 | 0 | [18 empty] | β1 |  | β2
38 | Half Lubrication | Brass | 9 | 150 | 0 | -0.05263158 | -0.1428571 | 191.1273 | 9.735686 | 1 | 0 | -0.05263158 | -0.4285714 | 0 | 0.02255639 | 0 | 0 |  | X1 = Lubrication, X2 = Weight, X3 = RPM | [16 empty] | 129.911 |  | 12.72754
39 | Half Lubrication | Brass | 9 | 200 | 0 | -0.05263158 | 0.1428571 | 190.4865 | 9.293137 | 1 | 0 | -0.05263158 | -0.1428571 | 0 | 0.007518797 | 0 | 0 | [18 empty] | -1.945165 |  | -3.541789
40 | Half Lubrication | Brass | 9 | 250 | 0 | -0.05263158 | 0.4285714 | 176.219 | 8.954314 | 1 | 0 | -0.05263158 | 0.1428571 | 0 | -0.007518797 | 0 | 0 | [18 empty] | 36.90778 |  | 20.19945
41 | Half Lubrication | Brass | 10 | 100 | 0 | 0.05263158 | -0.4285714 | 33.25078 | 11.74647 | 1 | 0 | -0.05263158 | 0.4285714 | 0 | -0.02255639 | 0 | 0 | [18 empty] | 35.65505 |  | -2.881838
42 | Half Lubrication | Brass | 10 | 150 | 0 | 0.05263158 | -0.1428571 | 53.37961 | 11.05569 | 1 | 0 | 0.05263158 | -0.4285714 | 0 | -0.02255639 | 0 | 0 | [18 empty] | -75.88523 |  | -13.70268
43 | Half Lubrication | Brass | 10 | 200 | 0 | 0.05263158 | 0.1428571 | 81.22098 | 10.68569 | 1 | 0 | 0.05263158 | -0.1428571 | 0 | -0.007518797 | 0 | 0 | [18 empty] | 113.5643 |  | -0.2449199
44 | Half Lubrication | Brass | 10 | 250 | 0 | 0.05263158 | 0.4285714 | 103.8633 | 10.19333 | 1 | 0 | 0.05263158 | 0.1428571 | 0 | 0.007518797 | 0 | 0 |  |  | ` | [15 empty] | -38.79097 |  | 1.195301
45 | Half Lubrication | Brass | 11 | 100 | 0 | 0.1578947 | -0.4285714 | 83.18765 | 12.98078 | 1 | 0 | 0.05263158 | 0.4285714 | 0 | 0.02255639 | 0 | 0 | [18 empty] | -388.1404 |  | 0.1804627
46 | Half Lubrication | Brass | 11 | 150 | 0 | 0.1578947 | -0.1428571 | 108.112 | 12.21804 | 1 | 0 | 0.1578947 | -0.4285714 | 0 | -0.06766917 | 0 | 0
47 | Half Lubrication | Brass | 11 | 200 | 0 | 0.1578947 | 0.1428571 | 125.2716 | 11.74353 | 1 | 0 | 0.1578947 | -0.1428571 | 0 | -0.02255639 | 0 | 0
48 | Half Lubrication | Brass | 11 | 250 | 0 | 0.1578947 | 0.4285714 | 90.98725 | 11.18725 | 1 | 0 | 0.1578947 | 0.1428571 | 0 | 0.02255639 | 0 | 0
65 | Full Lubrication | Brass | 8 | 100 | 1 | -0.1578947 | -0.4285714 | 63.24549 | 9.5 | 1 | 0 | 0.1578947 | 0.4285714 | 0 | 0.06766917 | 0 | 0
66 | Full Lubrication | Brass | 8 | 150 | 1 | -0.1578947 | -0.1428571 | 75.0502 | 9.034314 | 1 | 1 | -0.1578947 | -0.4285714 | -0.1578947 | 0.06766917 | -0.4285714 | 0.06766917
67 | Full Lubrication | Brass | 8 | 200 | 1 | -0.1578947 | 0.1428571 | 100.9014 | 8.354314 | 1 | 1 | -0.1578947 | -0.1428571 | -0.1578947 | 0.02255639 | -0.1428571 | 0.02255639
68 | Full Lubrication | Brass | 8 | 250 | 1 | -0.1578947 | 0.4285714 | 107.8059 | 7.927647 | 1 | 1 | -0.1578947 | 0.1428571 | -0.1578947 | -0.02255639 | 0.1428571 | -0.02255639
69 | Full Lubrication | Brass | 9 | 100 | 1 | -0.05263158 | -0.4285714 | 147.6588 | 10.51294 | 1 | 1 | -0.1578947 | 0.4285714 | -0.1578947 | -0.06766917 | 0.4285714 | -0.06766917
70 | Full Lubrication | Brass | 9 | 150 | 1 | -0.05263158 | -0.1428571 | 157.452 | 9.840392 | 1 | 1 | -0.05263158 | -0.4285714 | -0.05263158 | 0.02255639 | -0.4285714 | 0.02255639
71 | Full Lubrication | Brass | 9 | 200 | 1 | -0.05263158 | 0.1428571 | 160.7394 | 9.296471 | 1 | 1 | -0.05263158 | -0.1428571 | -0.05263158 | 0.007518797 | -0.1428571 | 0.007518797
72 | Full Lubrication | Brass | 9 | 250 | 1 | -0.05263158 | 0.4285714 | 139.1737 | 8.875098 | 1 | 1 | -0.05263158 | 0.1428571 | -0.05263158 | -0.007518797 | 0.1428571 | -0.007518797
73 | Full Lubrication | Brass | 10 | 100 | 1 | 0.05263158 | -0.4285714 | 113.5461 | 11.95471 | 1 | 1 | -0.05263158 | 0.4285714 | -0.05263158 | -0.02255639 | 0.4285714 | -0.02255639
74 | Full Lubrication | Brass | 10 | 150 | 1 | 0.05263158 | -0.1428571 | 122.1522 | 11.21647 | 1 | 1 | 0.05263158 | -0.4285714 | 0.05263158 | -0.02255639 | -0.4285714 | -0.02255639
75 | Full Lubrication | Brass | 10 | 200 | 1 | 0.05263158 | 0.1428571 | 155.7716 | 10.55941 | 1 | 1 | 0.05263158 | -0.1428571 | 0.05263158 | -0.007518797 | -0.1428571 | -0.007518797
76 | Full Lubrication | Brass | 10 | 250 | 1 | 0.05263158 | 0.4285714 | 90.61431 | 10.05039 | 1 | 1 | 0.05263158 | 0.1428571 | 0.05263158 | 0.007518797 | 0.1428571 | 0.007518797
77 | Full Lubrication | Brass | 11 | 100 | 1 | 0.1578947 | -0.4285714 | 142.2063 | 13.30098 | 1 | 1 | 0.05263158 | 0.4285714 | 0.05263158 | 0.02255639 | 0.4285714 | 0.02255639
78 | Full Lubrication | Brass | 11 | 150 | 1 | 0.1578947 | -0.1428571 | 162.2602 | 12.46176 | 1 | 1 | 0.1578947 | -0.4285714 | 0.1578947 | -0.06766917 | -0.4285714 | -0.06766917
79 | Full Lubrication | Brass | 11 | 200 | 1 | 0.1578947 | 0.1428571 | 164.3884 | 11.86961 | 1 | 1 | 0.1578947 | -0.1428571 | 0.1578947 | -0.02255639 | -0.1428571 | -0.02255639
80 | Full Lubrication | Brass | 11 | 250 | 1 | 0.1578947 | 0.4285714 | 115.1863 | 11.34569 | 1 | 1 | 0.1578947 | 0.1428571 | 0.1578947 | 0.02255639 | 0.1428571 | 0.02255639
[10 empty] | 1 | 1 | 0.1578947 | 0.4285714 | 0.1578947 | 0.06766917 | 0.4285714 | 0.06766917
Wear = 129.911-1.94517X1+36.90778X2+35.65505X3-75.8852X1X2+113.5643X2X3-38.791X1X3-388.14X1X2X3
-3.5418X1+20.1995X2-2.8818X3-13.703X1X2-0.2449X2X3+1.1953X1X3+0.18046X1X2X3
𝐹𝑟𝑖𝑐𝑡𝑖𝑜𝑛=12.7275-3.5418X1+20.1995X2-2.8818X3-13.703X1X2-0.2449X2X3+1.1953X1X3+0.18046X1X2X3

## Aluminium-NO
Lubrication Condition | Pin Material | Weight (kg) | RPM |  | wear0 | wear1 | wear2 | wear avg | wear wt | wear rpm | xijk-xij |  |  | xi - x bar | xj - x bar |  | friction0 | friction1 | friction2 | friction avg | friction wt | friction rpm | xijk-xij |  |  | xi - x bar | xj-x bar
No Lubrication | Aluminium | 2 | 100 |  | 6.619412 | 6.887059 | 7.292353 | 6.932941 | 63.22167 | 65.4376 | -0.3135294 | -0.04588235 | 0.3594118 | -47.07576 | -44.85983 |  | 5.748824 | 5.878824 | 5.835294 | 5.82098 | 5.905686 | 10.9074 | -0.07215686 | 0.05784314 | 0.01431373 | -4.994081 | 0.007634804
No Lubrication | Aluminium | 2 | 150 |  | 111.0276 | 111.5735 | 112.9718 | 111.8576 |  | 95.52789 | -0.83 | -0.2841176 | 1.114118 | -32.76042 | -14.76953 |  | 6.172353 | 6.388235 | 6.18 | 6.246863 |  | 11.05652 | -0.0745098 | 0.1413725 | -0.06686275 | -0.3911397 | 0.1567525
No Lubrication | Aluminium | 2 | 200 |  | 17.42294 | 17.42941 | 17.84118 | 17.56451 |  | 80.61069 | -0.1415686 | -0.135098 | 0.2766667 | 104.601 | -29.68674 |  | 5.967059 | 5.618235 | 5.656471 | 5.747255 |  | 11.2975 | 0.2198039 | -0.1290196 | -0.09078431 | -1.206336 | 0.3977328
No Lubrication | Aluminium | 2 | 250 |  | 114.9288 | 115.7294 | 118.9365 | 116.5316 |  | 199.6135 | -1.602745 | -0.8021569 | 2.404902 | -24.76478 | 89.3161 |  | 6.142353 | 5.48 | 5.800588 | 5.807647 |  | 10.33765 | 0.3347059 | -0.3276471 | -0.007058824 | 6.591556 | -0.5621201
No Lubrication | Aluminium | 3 | 100 |  | 32.42176 | 33.22176 | 34.04824 | 33.23059 | 77.53701 |  | -0.8088235 | -0.008823529 | 0.8176471 |  |  |  | 10.76412 | 11.10824 | 10.93882 | 10.93706 | 10.50863 |  | -0.1729412 | 0.1711765 | 0.001764706
No Lubrication | Aluminium | 3 | 150 |  | 38.97176 | 39.89294 | 38.43294 | 39.09922 |  |  | -0.127451 | 0.7937255 | -0.6662745 |  |  |  | 10.18882 | 9.901765 | 10.35824 | 10.14961 |  |  | 0.03921569 | -0.2478431 | 0.2086275
No Lubrication | Aluminium | 3 | 200 |  | 49.91294 | 49.8 | 51.59765 | 50.43686 |  |  | -0.5239216 | -0.6368627 | 1.160784 |  |  |  | 9.831176 | 10.85529 | 11.07 | 10.58549 |  |  | -0.7543137 | 0.2698039 | 0.4845098
No Lubrication | Aluminium | 3 | 250 |  | 187.4676 | 187.1312 | 187.5453 | 187.3814 |  |  | 0.08627451 | -0.2501961 | 0.1639216 |  |  |  | 10.42176 | 10.56294 | 10.10235 | 10.36235 |  |  | 0.05941176 | 0.2005882 | -0.26
No Lubrication | Aluminium | 4 | 100 |  | 194.3394 | 194.8782 | 195.7465 | 194.988 | 214.8984 |  | -0.6486275 | -0.1098039 | 0.7584314 |  |  |  | 9.558824 | 9.698824 | 9.478824 | 9.578824 | 9.693431 |  | -0.02 | 0.12 | -0.1
No Lubrication | Aluminium | 4 | 150 |  | 201.3788 | 202.2459 | 204.9271 | 202.8506 |  |  | -1.471765 | -0.6047059 | 2.076471 |  |  |  | 10.31471 | 10.38647 | 10.54588 | 10.41569 |  |  | -0.1009804 | -0.02921569 | 0.1301961
No Lubrication | Aluminium | 4 | SSS |  | 222.8876 | 224.3988 | 225.5635 | 224.2833 |  |  | -1.395686 | 0.1154902 | 1.280196 |  |  |  | 10.25824 | 10.23529 | 10.38647 | 10.29333 |  |  | -0.03509804 | -0.05803922 | 0.09313725
No Lubrication | Aluminium | 4 | 250 |  | 235.3018 | 238.8871 | 238.2259 | 237.4716 |  |  | -2.169804 | 1.41549 | 0.7543137 |  |  |  | 9.311176 | 8.518235 | 7.628235 | 8.485882 |  |  | 0.8252941 | 0.03235294 | -0.8576471
No Lubrication | Aluminium | 5 | 100 |  | 28.37588 | 23.34706 | 28.07353 | 26.59882 | 85.53265 |  | 1.777059 | -3.251765 | 1.474706 |  |  |  | 16.64647 | 17.46647 | 17.76529 | 17.29275 | 17.49132 |  | -0.6462745 | 0.1737255 | 0.472549
No Lubrication | Aluminium | 5 | 150 |  | 29.55824 | 28.31588 | 27.03824 | 28.30412 |  |  | 1.254118 | 0.01176471 | -1.265882 |  |  |  | 17.47882 | 17.54118 | 17.22176 | 17.41392 |  |  | 0.06490196 | 0.1272549 | -0.1921569
No Lubrication | Aluminium | 5 | 200 |  | 29.88471 | 30.09941 | 30.49 | 30.15804 |  |  | -0.2733333 | -0.05862745 | 0.3319608 |  |  |  | 18.21176 | 18.70824 | 18.77176 | 18.56392 |  |  | -0.3521569 | 0.1443137 | 0.2078431
No Lubrication | Aluminium | 5 | 250 |  | 256.6112 | 257.2388 | 257.3588 | 257.0696 |  |  | -0.4584314 | 0.1692157 | 0.2892157 |  |  |  | 18.82412 | 15.75353 | 15.50647 | 16.69471 |  |  | 2.129412 | -0.9411765 | -1.188235
[5 empty] | 109.8194 | 110.0673 | 111.0056 | 110.2974 | [8 empty] | 10.99004 | 10.88136 | 10.8279 | 10.89977
RPM
| Weight | 100 |  | 150 |  | 200 |  | 250 |  | Mean |  | Wear - Aluminium (No Lubrication) | [8 empty] | Friction - Aluminium (No Lubrication)
| 2 | [10 empty] | N | 48 | [7 empty] | N | 48
[12 empty] | Source | SSQ | DOF | MS | F |  |  |  |  | Source | SSQ | DOF | MS | F
[12 empty] | Weight | 178128.3 | 3 | 59376.11 | 35047.15 |  |  |  |  | Weight | 839.9723 | 3 | 279.9908 | 835.9941
| 3 | [10 empty] | RPM | 133070.5 | 3 | 44356.85 | 26181.94 |  |  |  |  | RPM | 5.9856 | 3 | 1.9952 | 5.957252
[12 empty] | Interaction | 68169.15 | 9 | 7574.35 | 4470.812 |  |  |  |  | Interaction | 8.058528 | 9 | 0.895392 | 2.673454
[12 empty] | Grand Mean | 583945.1 | 1 | [6 empty] | Grand Mean | 5702.636 | 1
| 4 | [10 empty] | Pure Error | 54.21368 | 32 | 1.694178 | [5 empty] | Pure Error | 10.71743 | 32 | 0.3349196
[12 empty] | Total | 963367.3 | 48 | [6 empty] | Total | 6567.37 | 48
| 5 | [10 empty] | 95% Confidence Interval | [8 empty] | 95% Confidence Interval
[12 empty] | F(3,32) | 2.901 | [7 empty] | F(3,32) | 2.901
[12 empty] | F(9,32) | 2.189 | [7 empty] | F(9,32) | 2.189
Mean
[12 empty] | Significant difference in Weight and RPM | [8 empty] | Significant difference in Weight and RPM
[12 empty] | Significant interaction effect | [8 empty] | Significant interaction effect

## Aluminium-Half
Lubrication Condition | Pin Material | Weight (kg) | RPM |  | wear0 | wear1 | wear2 | wear avg | wear wt | wear rpm | xijk-xij |  |  | xi - x bar | xj - x bar | friction0 | friction1 | friction2 | friction avg | friction wt | friction rpm | xijk-xij |  |  | xi - x bar | xj-x bar
Half Lubrication | Aluminium | 2 | 100 |  | 109.0441 | 110.2047 | 112.8118 | 110.6869 | 95.71054 | 100.1837 | -1.642745 | -0.4821569 | 2.124902 | -5.515368 | -1.042181 | 1.984118 | 2.005294 | 2.000588 | 1.996667 | 1.616471 | 3.997892 | -0.01254902 | 0.008627451 | 0.003921569 | -1.971201 | 0.4102206
Half Lubrication | Aluminium | 2 | 150 |  | 117.2924 | 118.9341 | 122.3165 | 119.5143 |  | 97.03848 | -2.221961 | -0.5801961 | 2.802157 | -17.47625 | -4.187426 | 1.688824 | 1.664706 | 1.718824 | 1.690784 |  | 3.697304 | -0.001960784 | -0.02607843 | 0.02803922 | -0.6572794 | 0.1096324
Half Lubrication | Aluminium | 2 | 200 |  | 63.98647 | 68.79 | 69.21765 | 67.33137 |  | 99.93225 | -3.344902 | 1.458627 | 1.886275 | 9.374975 | -1.293652 | 1.450588 | 1.474706 | 1.487059 | 1.470784 |  | 3.432794 | -0.02019608 | 0.003921569 | 0.01627451 | 0.6549755 | -0.1548775
Half Lubrication | Aluminium | 2 | 250 |  | 84.16059 | 78.44824 | 93.32 | 85.30961 |  | 107.7492 | -1.14902 | -6.861373 | 8.010392 | 13.61664 | 6.52326 | 1.267059 | 1.288824 | 1.367059 | 1.307647 |  | 3.222696 | -0.04058824 | -0.01882353 | 0.05941176 | 1.973505 | -0.3649755
Half Lubrication | Aluminium | 3 | 100 |  | 117.0176 | 117.9018 | 118.3735 | 117.7643 | 83.74966 |  | -0.7466667 | 0.137451 | 0.6092157 |  |  | 3.284118 | 3.320588 | 3.304706 | 3.303137 | 2.930392 |  | -0.01901961 | 0.01745098 | 0.001568627
Half Lubrication | Aluminium | 3 | 150 |  | 47.04059 | 48.84824 | 50.59294 | 48.82725 |  |  | -1.786667 | 0.02098039 | 1.765686 |  |  | 3.092941 | 3.105882 | 3.087059 | 3.095294 |  |  | -0.002352941 | 0.01058824 | -0.008235294
Half Lubrication | Aluminium | 3 | 200 |  | 72.05353 | 85.46471 | 74.83294 | 77.45039 |  |  | -5.396863 | 8.014314 | -2.617451 |  |  | 2.750588 | 2.777647 | 2.781176 | 2.769804 |  |  | -0.01921569 | 0.007843137 | 0.01137255
Half Lubrication | Aluminium | 3 | 250 |  | 89.48529 | 90.52882 | 92.85588 | 90.95667 |  |  | -1.471373 | -0.4278431 | 1.899216 |  |  | 2.492941 | 2.518235 | 2.648824 | 2.553333 |  |  | -0.06039216 | -0.03509804 | 0.0954902
Half Lubrication | Aluminium | 4 | 100 |  | 81.27706 | 84.54 | 88.66412 | 84.82706 | 110.6009 |  | -3.55 | -0.2870588 | 3.837059 |  |  | 4.686471 | 4.681765 | 4.701765 | 4.69 | 4.242647 |  | -0.003529412 | -0.008235294 | 0.01176471
Half Lubrication | Aluminium | 4 | 150 |  | 103.5765 | 107.1482 | 109.5647 | 106.7631 |  |  | -3.186667 | 0.385098 | 2.801569 |  |  | 4.358824 | 4.355882 | 4.365882 | 4.360196 |  |  | -0.001372549 | -0.004313725 | 0.005686275
Half Lubrication | Aluminium | 4 | 200 |  | 121.9476 | 124.2706 | 125.6347 | 123.951 |  |  | -2.003333 | 0.3196078 | 1.683725 |  |  | 4.063529 | 4.029412 | 4.074118 | 4.055686 |  |  | 0.007843137 | -0.02627451 | 0.01843137
Half Lubrication | Aluminium | 4 | 250 |  | 126.5124 | 127.72 | 126.3547 | 126.8624 |  |  | -0.35 | 0.8576471 | -0.5076471 |  |  | 3.845294 | 3.866471 | 3.882353 | 3.864706 |  |  | -0.01941176 | 0.001764706 | 0.01764706
Half Lubrication | Aluminium | 5 | 100 |  | 84.53765 | 85.34882 | 92.48353 | 87.45667 | 114.8425 |  | -2.91902 | -2.107843 | 5.026863 |  |  | 5.981765 | 6.01 | 6.013529 | 6.001765 | 5.561176 |  | -0.02 | 0.008235294 | 0.01176471
Half Lubrication | Aluminium | 5 | 150 |  | 110.2324 | 112.6759 | 116.2394 | 113.0492 |  |  | -2.816863 | -0.3733333 | 3.190196 |  |  | 5.677647 | 5.623529 | 5.627647 | 5.642941 |  |  | 0.03470588 | -0.01941176 | -0.01529412
Half Lubrication | Aluminium | 5 | 200 |  | 128.6935 | 131.03 | 133.2653 | 130.9963 |  |  | -2.302745 | 0.03372549 | 2.26902 |  |  | 5.378824 | 5.46 | 5.465882 | 5.434902 |  |  | -0.05607843 | 0.02509804 | 0.03098039
Half Lubrication | Aluminium | 5 | 250 |  | 128.09 | 127.57 | 127.9441 | 127.868 |  |  | 0.2219608 | -0.2980392 | 0.07607843 |  |  | 5.074706 | 5.162353 | 5.258235 | 5.165098 |  |  | -0.09039216 | -0.002745098 | 0.09313725
[8 empty] | 101.2259 | [10 empty] | 3.587672
| Wear - Aluminium (Half Lubrication) | [8 empty] | Friction - Aluminium (Half Lubrication)
| N | 48 | [7 empty] | N | 48
| Source | SSQ | DOF | MS | F |  |  |  |  | Source | SSQ | DOF | MS | F
| Weight | 7309.7 | 3 | 2436.567 | 202.9748 |  |  |  |  | Weight | 103.6964 | 3 | 34.56546 | 22385.14
| RPM | 754.1656 | 3 | 251.3885 | 20.94157 |  |  |  |  | RPM | 4.049932 | 3 | 1.349977 | 874.2669
| Interaction | 18680.27 | 9 | 2075.586 | 172.9038 |  |  |  |  | Interaction | 0.04844224 | 9 | 0.005382471 | 3.485775
| Grand Mean | 491840.8 | 1 | [6 empty] | Grand Mean | 617.8266 | 1
| Pure Error | 384.137 | 32 | 12.00428 | [5 empty] | Pure Error | 0.049412 | 32 | 0.001544125
| Total | 518969.1 | 48 | [6 empty] | Total | 725.6707 | 48
| 95% Confidence Interval | [8 empty] | 95% Confidence Interval
| F(3,32) | 2.901 | [7 empty] | F(3,32) | 2.901
| F(9,32) | 2.189 | [7 empty] | F(9,32) | 2.189
| Significant difference in Weight and RPM | [8 empty] | Significant difference in Weight and RPM
| Significant interaction effect | [8 empty] | Significant interaction effect

## Aluminium-Full
Lubrication Condition | Pin Material | Weight (kg) | RPM |  | wear0 | wear1 | wear2 | wear avg | wear wt | wear rpm | xijk-xij |  |  | xi - x bar | xj - x bar | friction0 | friction1 | friction2 | friction avg | friction wt | friction rpm | xijk-xij |  |  | xi - x bar | xj-x bar
Full Lubrication | Aluminium | 2 | 100 |  | 38.68294 | 40.81882 | 41.07 | 40.19059 | 31.34662 | 49.12887 | -1.507647 | 0.6282353 | 0.8794118 | -30.02548 | -12.24322 | 1.549412 | 1.555294 | 1.54 | 1.548235 | 1.3225 | 3.200294 | 0.001176471 | 0.007058824 | -0.008235294 | -1.488137 | 0.3896569
Full Lubrication | Aluminium | 2 | 150 |  | 38.58588 | 37.96647 | 38.12588 | 38.22608 |  | 57.96721 | 0.3598039 | -0.2596078 | -0.1001961 | -29.72317 | -3.40489 | 1.443529 | 1.447647 | 1.451765 | 1.447647 |  | 2.910588 | -0.004117647 | 0 | 0.004117647 | -0.5521078 | 0.09995098
Full Lubrication | Aluminium | 2 | 200 |  | 27.38882 | 28.07176 | 28.61941 | 28.02667 |  | 67.11775 | -0.6378431 | 0.04509804 | 0.5927451 | -4.579498 | 5.74565 | 1.171176 | 1.195882 | 1.204118 | 1.190392 |  | 2.649314 | -0.01921569 | 0.005490196 | 0.01372549 | 0.3690196 | -0.1613235
Full Lubrication | Aluminium | 2 | 250 |  | 18.63235 | 19.48059 | 18.71647 | 18.94314 |  | 71.27456 | -0.3107843 | 0.537451 | -0.2266667 | 64.32815 | 9.902463 | 1.132353 | 1.086471 | 1.092353 | 1.103725 |  | 2.482353 | 0.02862745 | -0.0172549 | -0.01137255 | 1.671225 | -0.3282843
Full Lubrication | Aluminium | 3 | 100 |  | 39.21059 | 39.84471 | 40.40118 | 39.81882 | 31.64892 |  | -0.6082353 | 0.02588235 | 0.5823529 |  |  | 2.576471 | 2.571765 | 2.589412 | 2.579216 | 2.258529 |  | -0.002745098 | -0.00745098 | 0.01019608
Full Lubrication | Aluminium | 3 | 150 |  | 39.24235 | 39.20765 | 38.78059 | 39.07686 |  |  | 0.1654902 | 0.1307843 | -0.2962745 |  |  | 2.384706 | 2.364706 | 2.350588 | 2.366667 |  |  | 0.01803922 | -0.001960784 | -0.01607843
Full Lubrication | Aluminium | 3 | 200 |  | 36.10588 | 36.07647 | 36.76412 | 36.31549 |  |  | -0.2096078 | -0.2390196 | 0.4486275 |  |  | 2.12 | 2.11 | 2.106471 | 2.112157 |  |  | 0.007843137 | -0.002156863 | -0.005686275
Full Lubrication | Aluminium | 3 | 250 |  | 8.511765 | 12.92353 | 12.71824 | 11.38451 |  |  | -2.872745 | 1.53902 | 1.333725 |  |  | 1.982353 | 1.962941 | 1.982941 | 1.976078 |  |  | 0.00627451 | -0.01313725 | 0.006862745
Full Lubrication | Aluminium | 4 | 100 |  | 42.85235 | 40.52353 | 40.01765 | 41.13118 | 56.7926 |  | 1.721176 | -0.6076471 | -1.113529 |  |  | 3.71 | 3.708824 | 3.682941 | 3.700588 | 3.179657 |  | 0.009411765 | 0.008235294 | -0.01764706
Full Lubrication | Aluminium | 4 | 150 |  | 69.24765 | 69.57765 | 70.13118 | 69.65216 |  |  | -0.4045098 | -0.0745098 | 0.4790196 |  |  | 3.257059 | 3.232941 | 3.228235 | 3.239412 |  |  | 0.01764706 | -0.006470588 | -0.01117647
Full Lubrication | Aluminium | 4 | 200 |  | 72.76059 | 72.21588 | 71.56353 | 72.18 |  |  | 0.5805882 | 0.03588235 | -0.6164706 |  |  | 3.001176 | 2.997647 | 2.993529 | 2.997451 |  |  | 0.00372549 | 0.0001960784 | -0.003921569
Full Lubrication | Aluminium | 4 | 250 |  | 44.19412 | 43.98529 | 44.44176 | 44.20706 |  |  | -0.01294118 | -0.2217647 | 0.2347059 |  |  | 2.774706 | 2.785294 | 2.783529 | 2.781176 |  |  | -0.006470588 | 0.004117647 | 0.002352941
Full Lubrication | Aluminium | 5 | 100 |  | 75.14647 | 76.38 | 74.59824 | 75.3749 | 125.7002 |  | -0.2284314 | 1.005098 | -0.7766667 |  |  | 4.965294 | 4.98 | 4.974118 | 4.973137 | 4.481863 |  | -0.007843137 | 0.006862745 | 0.0009803922
Full Lubrication | Aluminium | 5 | 150 |  | 94.02 | 78.81882 | 81.90235 | 84.91373 |  |  | 9.106275 | -6.094902 | -3.011373 |  |  | 4.585882 | 4.592353 | 4.587647 | 4.588627 |  |  | -0.002745098 | 0.00372549 | -0.0009803922
Full Lubrication | Aluminium | 5 | 200 |  | 83.07941 | 145.8024 | 166.9647 | 131.9488 |  |  | -48.86941 | 13.85353 | 35.01588 |  |  | 4.308235 | 4.297059 | 4.286471 | 4.297255 |  |  | 0.01098039 | -0.0001960784 | -0.01078431
Full Lubrication | Aluminium | 5 | 250 |  | 208.8924 | 210.7706 | 212.0276 | 210.5635 |  |  | -1.671176 | 0.2070588 | 1.464118 |  |  | 4.071765 | 4.057059 | 4.076471 | 4.068431 |  |  | 0.003333333 | -0.01137255 | 0.008039216
[8 empty] | 61.3721 | [10 empty] | 2.810637
| Wear - Aluminium (Full Lubrication) | [8 empty] | Friction - Aluminium (Full Lubrication)
| N | 48 | [7 empty] | N | 48
| Source | SSQ | DOF | MS | F |  |  |  |  | Source | SSQ | DOF | MS | F
| Weight | 71328.95 | 3 | 23776.32 | 191.8306 |  |  |  |  | Weight | 65.38255 | 3 | 21.79418 | 147968.3
| RPM | 3510.733 | 3 | 1170.244 | 9.44169 |  |  |  |  | RPM | 3.547422 | 3 | 1.182474 | 8028.231
| Interaction | 35751.99 | 9 | 3972.443 | 32.05021 |  |  |  |  | Interaction | 0.2696289 | 9 | 0.02995877 | 203.4005
| Grand Mean | 180793.6 | 1 | [6 empty] | Grand Mean | 379.1847 | 1
| Pure Error | 3966.22 | 32 | 123.9444 | [5 empty] | Pure Error | 0.004713264 | 32 | 0.0001472895
| Total | 295351.5 | 48 | [6 empty] | Total | 448.389 | 48
| 95% Confidence Interval | [8 empty] | 95% Confidence Interval
| F(3,32) | 2.901 | [7 empty] | F(3,32) | 2.901
| F(9,32) | 2.189 | [7 empty] | F(9,32) | 2.189
| Significant difference in Weight and RPM | [8 empty] | Significant difference in Weight and RPM
| Significant interaction effect | [8 empty] | Significant interaction effect

## Brass-NO
Lubrication Condition | Pin Material | Weight (kg) | RPM |  | wear0 | wear1 | wear2 | wear avg | wear wt | wear rpm | xijk-xij |  |  | xi - x bar | xj - x bar | friction0 | friction1 | friction2 | friction avg | friction wt | friction rpm | xijk-xij |  |  | xi - x bar | xj-x bar
No Lubrication | Brass | 8 | 100 |  | 65.42294 | 66.25353 | 64.63471 | 65.43706 | 71.97456 | 90.28583 | -0.01411765 | 0.8164706 | -0.8023529 | -58.05028 | -39.73901 | 12.97235 | 12.96059 | 14.04882 | 13.32725 | 11.50627 | 20.24201 | -0.354902 | -0.3666667 | 0.7215686 | -5.958566 | 2.777169
No Lubrication | Brass | 8 | 150 |  | 92.82765 | 93.31941 | 93.88882 | 93.34529 |  | 130.7989 | -0.5176471 | -0.02588235 | 0.5435294 | 5.770404 | 0.7740809 | 8.448235 | 8.467059 | 8.478824 | 8.464706 |  | 15.28142 | -0.01647059 | 0.002352941 | 0.01411765 | -2.573811 | -2.183419
No Lubrication | Brass | 8 | 200 |  | 31.41235 | 32.20353 | 32.03118 | 31.88235 |  | 133.9552 | -0.47 | 0.3211765 | 0.1488235 | 9.208983 | 3.930404 | 15.21235 | 15.38059 | 15.27235 | 15.28843 |  | 19.87564 | -0.07607843 | 0.09215686 | -0.01607843 | 2.631777 | 2.410797
No Lubrication | Brass | 8 | 250 |  | 97.19235 | 97.08294 | 97.42529 | 97.23353 |  | 165.0594 | -0.04117647 | -0.1505882 | 0.1917647 | 43.07089 | 35.03452 | 8.874706 | 9.006471 | 8.952941 | 8.944706 |  | 14.46029 | -0.07 | 0.06176471 | 0.008235294 | 5.9006 | -3.004547
No Lubrication | Brass | 9 | 100 |  | 36.68412 | 44.65706 | 53.23824 | 44.8598 | 135.7952 |  | -8.175686 | -0.2027451 | 8.378431 |  |  | 19.97941 | 19.71765 | 19.78765 | 19.82824 | 14.89103 |  | 0.1511765 | -0.1105882 | -0.04058824
No Lubrication | Brass | 9 | 150 |  | 144.1324 | 144.9376 | 145.5694 | 144.8798 |  |  | -0.747451 | 0.05784314 | 0.6896078 |  |  | 9.977647 | 10.04588 | 10.08647 | 10.03667 |  |  | -0.05901961 | 0.009215686 | 0.04980392
No Lubrication | Brass | 9 | 200 |  | 183.9347 | 198.2029 | 212.6406 | 198.2594 |  |  | -14.32471 | -0.05647059 | 14.38118 |  |  | 19.40176 | 19.06588 | 19.19353 | 19.22039 |  |  | 0.1813725 | -0.1545098 | -0.02686275
No Lubrication | Brass | 9 | 250 |  | 153.92 | 155.2876 | 156.3382 | 155.182 |  |  | -1.261961 | 0.1056863 | 1.156275 |  |  | 10.35647 | 10.49882 | 10.58118 | 10.47882 |  |  | -0.1223529 | 0.02 | 0.1023529
No Lubrication | Brass | 10 | 100 |  | 148.7576 | 177.4953 | 204.6676 | 176.9735 | 139.2338 |  | -28.21588 | 0.5217647 | 27.69412 |  |  | 22.42294 | 22.56765 | 22.72824 | 22.57294 | 20.09662 |  | -0.15 | -0.005294118 | 0.1552941
No Lubrication | Brass | 10 | 150 |  | 140.8353 | 146.8759 | 155.5365 | 147.7492 |  |  | -6.913922 | -0.8733333 | 7.787255 |  |  | 19.84235 | 19.74529 | 19.91765 | 19.8351 |  |  | 0.007254902 | -0.08980392 | 0.08254902
No Lubrication | Brass | 10 | 200 |  | 132.1165 | 163.1606 | 194.7988 | 163.3586 |  |  | -31.24216 | -0.1980392 | 31.4402 |  |  | 21.76118 | 21.77235 | 21.86 | 21.79784 |  |  | -0.03666667 | -0.0254902 | 0.06215686
No Lubrication | Brass | 10 | 250 |  | 63.09176 | 68.74824 | 74.72176 | 68.85392 |  |  | -5.762157 | -0.1056863 | 5.867843 |  |  | 15.19412 | 16.06 | 17.28765 | 16.18059 |  |  | -0.9864706 | -0.1205882 | 1.107059
No Lubrication | Brass | 11 | 100 |  | 61.49941 | 74.30412 | 85.81529 | 73.87294 | 173.0957 |  | -12.37353 | 0.4311765 | 11.94235 |  |  | 25.38588 | 25.17353 | 25.15941 | 25.23961 | 23.36544 |  | 0.1462745 | -0.06607843 | -0.08019608
No Lubrication | Brass | 11 | 150 |  | 123.1894 | 127.3259 | 161.1488 | 137.2214 |  |  | -14.03196 | -9.89549 | 23.92745 |  |  | 22.67529 | 22.99294 | 22.69941 | 22.78922 |  |  | -0.1139216 | 0.2037255 | -0.08980392
No Lubrication | Brass | 11 | 200 |  | 126.8759 | 143.0288 | 157.0571 | 142.3206 |  |  | -15.44471 | 0.7082353 | 14.73647 |  |  | 23.28588 | 23.15588 | 23.14588 | 23.19588 |  |  | 0.09 | -0.04 | -0.05
No Lubrication | Brass | 11 | 250 |  | 312.3424 | 338.6465 | 365.9153 | 338.968 |  |  | -26.62569 | -0.3215686 | 26.94725 |  |  | 22.28059 | 22.23235 | 22.19824 | 22.23706 |  |  | 0.04352941 | -0.004705882 | -0.03882353
[8 empty] | 130.0248 | [10 empty] | 17.46484
| Wear - Brass (No Lubrication) | [8 empty] | Friction - Brass (No Lubrication)
| N | 48 | [7 empty] | N | 48
| Source | SSQ | DOF | MS | F |  |  |  |  | Source | SSQ | DOF | MS | F
| Weight | 64116.48 | 3 | 21372.16 | 93.49637 |  |  |  |  | Weight | 1006.468 | 3 | 335.4894 | 3231.666
| RPM | 33871.84 | 3 | 11290.61 | 49.39283 |  |  |  |  | RPM | 327.8307 | 3 | 109.2769 | 1052.631
| Interaction | 152125.9 | 9 | 16902.88 | 73.94468 |  |  |  |  | Interaction | 119.6547 | 9 | 13.29496 | 128.0663
| Grand Mean | 811510 | 1 | [6 empty] | Grand Mean | 14640.99 | 1
| Pure Error | 7314.82 | 32 | 228.5881 | [5 empty] | Pure Error | 3.322021 | 32 | 0.1038131
| Total | 1068939.1 | 48 | [6 empty] | Total | 16098.27 | 48
| 95% Confidence Interval | [8 empty] | 95% Confidence Interval
| F(3,32) | 2.901 | [7 empty] | F(3,32) | 2.901
| F(9,32) | 2.189 | [7 empty] | F(9,32) | 2.189
| Significant difference in Weight and RPM | [8 empty] | Significant difference in Weight and RPM
| Significant interaction effect | [8 empty] | Significant interaction effect

## Brass-Half
Lubrication Condition | Pin Material | Weight (kg) | RPM |  | wear0 | wear1 | wear2 | wear avg | wear wt | wear rpm | xijk-xij |  |  | xi - x bar | xj - x bar | friction0 | friction1 | friction2 | friction avg | friction wt | friction rpm | xijk-xij |  |  | xi - x bar | xj-x bar
Half Lubrication | Brass | 8 | 100 |  | 144.7759 | 144.6112 | 160.6294 | 150.0055 | 173.2079 | 118.4216 | -5.229608 | -5.394314 | 10.62392 | 39.63415 | -15.15217 | 10.76529 | 10.25941 | 9.561176 | 10.19529 | 8.777402 | 11.35083 | 0.57 | 0.06411765 | -0.6341176 | -1.559118 | 1.014314
Half Lubrication | Brass | 8 | 150 |  | 169.94 | 172.2406 | 172.3994 | 171.5267 |  | 131.0364 | -1.586667 | 0.7139216 | 0.8727451 | 57.69504 | -2.537365 | 8.943529 | 9 | 8.999412 | 8.98098 |  | 10.4976 | -0.03745098 | 0.01901961 | 0.01843137 | -0.7205392 | 0.1610784
Half Lubrication | Brass | 8 | 200 |  | 194.8071 | 193.2806 | 196.2935 | 194.7937 |  | 147.9432 | 0.01333333 | -1.513137 | 1.499804 | -65.64506 | 14.36945 | 8.181765 | 8.243529 | 8.244118 | 8.223137 |  | 9.986373 | -0.04137255 | 0.02039216 | 0.02098039 | 0.5837745 | -0.3501471
Half Lubrication | Brass | 8 | 250 |  | 175.0235 | 178.0947 | 176.3988 | 176.5057 |  | 136.8938 | -1.482157 | 1.58902 | -0.1068627 | -31.68413 | 3.320086 | 7.705294 | 7.768824 | 7.656471 | 7.710196 |  | 9.511275 | -0.004901961 | 0.05862745 | -0.05372549 | 1.695882 | -0.8252451
Half Lubrication | Brass | 9 | 100 |  | 208.3788 | 207.0829 | 206.2653 | 207.2424 | 191.2688 |  | 1.136471 | -0.1594118 | -0.9770588 |  |  | 10.51412 | 10.49765 | 10.43059 | 10.48078 | 9.61598 |  | 0.03333333 | 0.01686275 | -0.05019608
Half Lubrication | Brass | 9 | 150 |  | 190.7324 | 189.1147 | 193.5347 | 191.1273 |  |  | -0.394902 | -2.012549 | 2.407451 |  |  | 9.725882 | 9.771176 | 9.71 | 9.735686 |  |  | -0.009803922 | 0.0354902 | -0.02568627
Half Lubrication | Brass | 9 | 200 |  | 190.2029 | 189.2941 | 191.9624 | 190.4865 |  |  | -0.2835294 | -1.192353 | 1.475882 |  |  | 9.318824 | 9.322941 | 9.237647 | 9.293137 |  |  | 0.02568627 | 0.02980392 | -0.0554902
Half Lubrication | Brass | 9 | 250 |  | 176.4859 | 175.7888 | 176.3824 | 176.219 |  |  | 0.2668627 | -0.4301961 | 0.1633333 |  |  | 8.831176 | 8.947647 | 9.084118 | 8.954314 |  |  | -0.1231373 | -0.006666667 | 0.1298039
Half Lubrication | Brass | 10 | 100 |  | 31.72118 | 32.83647 | 35.19471 | 33.25078 | 67.92868 |  | -1.529608 | -0.4143137 | 1.943922 |  |  | 11.76353 | 11.73235 | 11.74353 | 11.74647 | 10.92029 |  | 0.01705882 | -0.01411765 | -0.002941176
Half Lubrication | Brass | 10 | 150 |  | 49.99471 | 53.75118 | 56.39294 | 53.37961 |  |  | -3.384902 | 0.3715686 | 3.013333 |  |  | 11.05824 | 11.11647 | 10.99235 | 11.05569 |  |  | 0.00254902 | 0.06078431 | -0.06333333
Half Lubrication | Brass | 10 | 200 |  | 72.58824 | 88.67294 | 82.40176 | 81.22098 |  |  | -8.632745 | 7.451961 | 1.180784 |  |  | 10.81 | 10.67412 | 10.57294 | 10.68569 |  |  | 0.1243137 | -0.01156863 | -0.1127451
Half Lubrication | Brass | 10 | 250 |  | 100.4365 | 105.6271 | 105.5265 | 103.8633 |  |  | -3.426863 | 1.763725 | 1.663137 |  |  | 10.22941 | 10.19118 | 10.15941 | 10.19333 |  |  | 0.03607843 | -0.002156863 | -0.03392157
Half Lubrication | Brass | 11 | 100 |  | 80.01882 | 83.19941 | 86.34471 | 83.18765 | 101.8896 |  | -3.168824 | 0.01176471 | 3.157059 |  |  | 13.02294 | 13.08294 | 12.83647 | 12.98078 | 12.0324 |  | 0.04215686 | 0.1021569 | -0.1443137
Half Lubrication | Brass | 11 | 150 |  | 106.1835 | 108.0494 | 110.1029 | 108.112 |  |  | -1.928431 | -0.06254902 | 1.99098 |  |  | 12.38 | 12.24471 | 12.02941 | 12.21804 |  |  | 0.1619608 | 0.02666667 | -0.1886275
Half Lubrication | Brass | 11 | 200 |  | 122.2918 | 125.4218 | 128.1012 | 125.2716 |  |  | -2.979804 | 0.1501961 | 2.829608 |  |  | 11.93235 | 11.70824 | 11.59 | 11.74353 |  |  | 0.1888235 | -0.03529412 | -0.1535294
Half Lubrication | Brass | 11 | 250 |  | 88.84412 | 92.62588 | 91.49176 | 90.98725 |  |  | -2.143137 | 1.638627 | 0.5045098 |  |  | 11.36765 | 11.13529 | 11.05882 | 11.18725 |  |  | 0.1803922 | -0.05196078 | -0.1284314
[8 empty] | 133.5737 | [10 empty] | 10.33652
| Wear - Brass (Half Lubrication) | [8 empty] | Friction - Brass (Half Lubrication)
| N | 48 | [7 empty] | N | 48
| Source | SSQ | DOF | MS | F |  |  |  |  | Source | SSQ | DOF | MS | F
| Weight | 122552.9 | 3 | 40850.97 | 3062.964 |  |  |  |  | Weight | 74.00201 | 3 | 24.66734 | 765.2593
| RPM | 5442.366 | 3 | 1814.122 | 136.021 |  |  |  |  | RPM | 22.30093 | 3 | 7.433644 | 230.6153
| Interaction | 10867.31 | 9 | 1207.479 | 90.53554 |  |  |  |  | Interaction | 1.153873 | 9 | 0.1282081 | 3.977424
| Grand Mean | 856413.3 | 1 | [6 empty] | Grand Mean | 5128.495 | 1
| Pure Error | 426.7863 | 32 | 13.33707 | [5 empty] | Pure Error | 1.031487 | 32 | 0.03223396
| Total | 995702.6 | 48 | [6 empty] | Total | 5226.983 | 48
| 95% Confidence Interval | [8 empty] | 95% Confidence Interval
| F(3,32) | 2.901 | [7 empty] | F(3,32) | 2.901
| F(9,32) | 2.189 | [7 empty] | F(9,32) | 2.189
| Significant difference in Weight and RPM | [8 empty] | Significant difference in Weight and RPM
| Significant interaction effect | [8 empty] | Significant interaction effect

## Brass-Full
Lubrication Condition | Pin Material | Weight (kg) | RPM |  | wear0 | wear1 | wear2 | wear avg | wear wt | wear rpm | xijk-xij |  |  | xi - x bar | xj - x bar | friction0 | friction1 | friction2 | friction avg | friction wt | friction rpm | xijk-xij |  |  | xi - x bar | xj-x bar
Full Lubrication | Brass | 8 | 100 |  | 62.16412 | 63.30176 | 64.27059 | 63.24549 | 86.75074 | 116.6642 | -1.081373 | 0.05627451 | 1.025098 | -39.38377 | -9.470343 | 9.484706 | 9.505294 | 9.51 | 9.5 | 8.704069 | 11.31716 | -0.01529412 | 0.005294118 | 0.01 | -1.677194 | 0.9358946
Full Lubrication | Brass | 8 | 150 |  | 73.35824 | 75.22529 | 76.56706 | 75.0502 |  | 129.2286 | -1.691961 | 0.175098 | 1.516863 | 25.12147 | 3.094118 | 9.065294 | 9.040588 | 8.997059 | 9.034314 |  | 10.63824 | 0.03098039 | 0.00627451 | -0.0372549 | -0.7500368 | 0.256973
Full Lubrication | Brass | 8 | 200 |  | 101.2624 | 99.54941 | 101.8924 | 100.9014 |  | 145.4502 | 0.3609804 | -1.351961 | 0.9909804 | -5.61348 | 19.31569 | 8.385294 | 8.316471 | 8.361176 | 8.354314 |  | 10.01995 | 0.03098039 | -0.03784314 | 0.006862745 | 0.5639828 | -0.3613113
Full Lubrication | Brass | 8 | 250 |  | 103.5306 | 108.5876 | 111.2994 | 107.8059 |  | 113.195 | -4.275294 | 0.7817647 | 3.493529 | 19.87578 | -12.93946 | 7.903529 | 7.990588 | 7.888824 | 7.927647 |  | 9.549706 | -0.02411765 | 0.06294118 | -0.03882353 | 1.863248 | -0.8315564
Full Lubrication | Brass | 9 | 100 |  | 147.3106 | 148.2512 | 147.4147 | 147.6588 | 151.256 |  | -0.3482353 | 0.5923529 | -0.2441176 |  |  | 10.50059 | 10.48 | 10.55824 | 10.51294 | 9.631225 |  | -0.01235294 | -0.03294118 | 0.04529412
Full Lubrication | Brass | 9 | 150 |  | 156.0241 | 157.9635 | 158.3682 | 157.452 |  |  | -1.427843 | 0.5115686 | 0.9162745 |  |  | 9.852353 | 9.834118 | 9.834706 | 9.840392 |  |  | 0.01196078 | -0.00627451 | -0.005686275
Full Lubrication | Brass | 9 | 200 |  | 156.5641 | 161.7547 | 163.8994 | 160.7394 |  |  | -4.175294 | 1.015294 | 3.16 |  |  | 9.291765 | 9.281765 | 9.315882 | 9.296471 |  |  | -0.004705882 | -0.01470588 | 0.01941176
Full Lubrication | Brass | 9 | 250 |  | 139.4171 | 138.9553 | 139.1488 | 139.1737 |  |  | 0.2433333 | -0.2184314 | -0.02490196 |  |  | 8.906471 | 8.865882 | 8.852941 | 8.875098 |  |  | 0.03137255 | -0.009215686 | -0.02215686
Full Lubrication | Brass | 10 | 100 |  | 112.0582 | 114.2235 | 114.3565 | 113.5461 | 120.521 |  | -1.487843 | 0.677451 | 0.8103922 |  |  | 11.92235 | 11.95882 | 11.98294 | 11.95471 | 10.94525 |  | -0.03235294 | 0.004117647 | 0.02823529
Full Lubrication | Brass | 10 | 150 |  | 119.4759 | 121.7671 | 125.2135 | 122.1522 |  |  | -2.676275 | -0.385098 | 3.061373 |  |  | 11.23588 | 11.21294 | 11.20059 | 11.21647 |  |  | 0.01941176 | -0.003529412 | -0.01588235
Full Lubrication | Brass | 10 | 200 |  | 154.1206 | 156.2641 | 156.93 | 155.7716 |  |  | -1.65098 | 0.492549 | 1.158431 |  |  | 10.58412 | 10.56588 | 10.52824 | 10.55941 |  |  | 0.02470588 | 0.006470588 | -0.03117647
Full Lubrication | Brass | 10 | 250 |  | 84.03765 | 93.36118 | 94.44412 | 90.61431 |  |  | -6.576667 | 2.746863 | 3.829804 |  |  | 10.1 | 10.03412 | 10.01706 | 10.05039 |  |  | 0.04960784 | -0.01627451 | -0.03333333
Full Lubrication | Brass | 11 | 100 |  | 140.4824 | 142.7653 | 143.3712 | 142.2063 | 146.0103 |  | -1.723922 | 0.5590196 | 1.164902 |  |  | 13.30235 | 13.30647 | 13.29412 | 13.30098 | 12.24451 |  | 0.001372549 | 0.005490196 | -0.006862745
Full Lubrication | Brass | 11 | 150 |  | 159.7159 | 161.68 | 165.3847 | 162.2602 |  |  | -2.544314 | -0.5801961 | 3.12451 |  |  | 12.44706 | 12.45176 | 12.48647 | 12.46176 |  |  | -0.01470588 | -0.01 | 0.02470588
Full Lubrication | Brass | 11 | 200 |  | 161.3218 | 168.01 | 163.8335 | 164.3884 |  |  | -3.066667 | 3.621569 | -0.554902 |  |  | 11.88471 | 11.84706 | 11.87706 | 11.86961 |  |  | 0.01509804 | -0.02254902 | 0.00745098
Full Lubrication | Brass | 11 | 250 |  | 109.3335 | 116.9765 | 119.2488 | 115.1863 |  |  | -5.852745 | 1.790196 | 4.062549 |  |  | 11.37941 | 11.31588 | 11.34176 | 11.34569 |  |  | 0.03372549 | -0.02980392 | -0.003921569
[8 empty] | 126.1345 | [10 empty] | 10.38126
| Wear - Brass (Full Lubrication) | [8 empty] | Friction - Brass (Full Lubrication)
| N | 48 | [7 empty] | N | 48
| Source | SSQ | DOF | MS | F |  |  |  |  | Source | SSQ | DOF | MS | F
| Weight | 31304.74 | 3 | 10434.91 | 1277.056 |  |  |  |  | Weight | 85.98362 | 3 | 28.66121 | 31934.29
| RPM | 7677.436 | 3 | 2559.145 | 313.1959 |  |  |  |  | RPM | 21.16759 | 3 | 7.055863 | 7861.635
| Interaction | 8447.365 | 9 | 938.5961 | 114.8682 |  |  |  |  | Interaction | 0.2123881 | 9 | 0.02359868 | 26.29363
| Grand Mean | 763675.9 | 1 | [6 empty] | Grand Mean | 5172.989 | 1
| Pure Error | 261.4742 | 32 | 8.171068 | [5 empty] | Pure Error | 0.02872018 | 32 | 0.0008975058
| Total | 811366.9 | 48 | [6 empty] | Total | 5280.381 | 48
| 95% Confidence Interval | [8 empty] | 95% Confidence Interval
| F(3,32) | 2.901 | [7 empty] | F(3,32) | 2.901
| F(9,32) | 2.189 | [7 empty] | F(9,32) | 2.189
| Significant difference in Weight and RPM | [8 empty] | Significant difference in Weight and RPM
| Significant interaction effect | [8 empty] | Significant interaction effect

## Lub-Aluminium
Wear | [5 empty] | Friction
S. No. | No Lubrication | Half Lubrication | Full Lubrication |  |  | S. No. | No Lubrication | Half Lubrication | Full Lubrication
1 | 6.932941 | 110.6869 | 40.19059 |  |  | 1 | 5.82098 | 1.996667 | 1.548235
2 | 111.8576 | 119.5143 | 38.22608 |  |  | 2 | 6.246863 | 1.690784 | 1.447647
3 | 17.56451 | 67.33137 | 28.02667 |  |  | 3 | 5.747255 | 1.470784 | 1.190392
4 | 116.5316 | 85.30961 | 18.94314 |  |  | 4 | 5.807647 | 1.307647 | 1.103725
5 | 33.23059 | 117.7643 | 39.81882 |  |  | 5 | 10.93706 | 3.303137 | 2.579216
6 | 39.09922 | 48.82725 | 39.07686 |  |  | 6 | 10.14961 | 3.095294 | 2.366667
7 | 50.43686 | 77.45039 | 36.31549 |  |  | 7 | 10.58549 | 2.769804 | 2.112157
8 | 187.3814 | 90.95667 | 11.38451 |  |  | 8 | 10.36235 | 2.553333 | 1.976078
9 | 194.988 | 84.82706 | 41.13118 |  |  | 9 | 9.578824 | 4.69 | 3.700588
10 | 202.8506 | 106.7631 | 69.65216 |  |  | 10 | 10.41569 | 4.360196 | 3.239412
11 | 224.2833 | 123.951 | 72.18 |  |  | 11 | 10.29333 | 4.055686 | 2.997451
12 | 237.4716 | 126.8624 | 44.20706 |  |  | 12 | 8.485882 | 3.864706 | 2.781176
13 | 26.59882 | 87.45667 | 75.3749 |  |  | 13 | 17.29275 | 6.001765 | 4.973137
14 | 28.30412 | 113.0492 | 84.91373 |  |  | 14 | 17.41392 | 5.642941 | 4.588627
15 | 30.15804 | 130.9963 | 131.9488 |  |  | 15 | 18.56392 | 5.434902 | 4.297255
16 | 257.0696 | 127.868 | 210.5635 |  |  | 16 | 16.69471 | 5.165098 | 4.068431
| 110.2974 | 101.2259 | 61.3721 | 90.96514 |  |  | 10.89977 | 3.587672 | 2.810637 | 5.766025
xi - x bar | 19.33228 | 10.26076 | -29.59305 |  |  | xi - x bar | 5.133742 | -2.178354 | -2.955388
| Wear - Aluminium, Treatment - Lubrication | [5 empty] | Friction - Aluminium, Treatment - Lubrication
| N | 48 |  |  |  |  | N | 48
| Source | SSQ | DOF | MS | F |  | Source | SSQ | DOF | MS | F
| Between treatments | 21676.3 | 2 | 10838.15 | 2.8317 |  | Between treatments | 637.3576 | 2 | 318.6788 | 41.72763
| Error (Within treatments) | 172234.6 | 45 | 3827.436 |  |  | Error (Within treatments) | 343.6703 | 45 | 7.637117
| Mean | 397183.5 | 1 |  |  |  | Mean | 1595.858 | 1
| Total | 591094.5 | 48 |  |  |  | Total | 2576.886 | 48
| 95% Confidence Interval | [5 empty] | 95% Confidence Interval
| F(2,45) | 3.2 |  |  |  |  | F(2,45) | 3.2
| Insignificant difference in mean square of Lubrication conditions | [5 empty] | Significant difference in mean square of Lubrication conditions

## Lub-Brass
Wear | [5 empty] | Friction
S. No. | No Lubrication | Half Lubrication | Full Lubrication |  |  | S. No. | No Lubrication | Half Lubrication | Full Lubrication
1 | 65.43706 | 150.0055 | 63.24549 |  |  | 1 | 13.32725 | 10.19529 | 9.5
2 | 93.34529 | 171.5267 | 75.0502 |  |  | 2 | 8.464706 | 8.98098 | 9.034314
3 | 31.88235 | 194.7937 | 100.9014 |  |  | 3 | 15.28843 | 8.223137 | 8.354314
4 | 97.23353 | 176.5057 | 107.8059 |  |  | 4 | 8.944706 | 7.710196 | 7.927647
5 | 44.8598 | 207.2424 | 147.6588 |  |  | 5 | 19.82824 | 10.48078 | 10.51294
6 | 144.8798 | 191.1273 | 157.452 |  |  | 6 | 10.03667 | 9.735686 | 9.840392
7 | 198.2594 | 190.4865 | 160.7394 |  |  | 7 | 19.22039 | 9.293137 | 9.296471
8 | 155.182 | 176.219 | 139.1737 |  |  | 8 | 10.47882 | 8.954314 | 8.875098
9 | 176.9735 | 33.25078 | 113.5461 |  |  | 9 | 22.57294 | 11.74647 | 11.95471
10 | 147.7492 | 53.37961 | 122.1522 |  |  | 10 | 19.8351 | 11.05569 | 11.21647
11 | 163.3586 | 81.22098 | 155.7716 |  |  | 11 | 21.79784 | 10.68569 | 10.55941
12 | 68.85392 | 103.8633 | 90.61431 |  |  | 12 | 16.18059 | 10.19333 | 10.05039
13 | 73.87294 | 83.18765 | 142.2063 |  |  | 13 | 25.23961 | 12.98078 | 13.30098
14 | 137.2214 | 108.112 | 162.2602 |  |  | 14 | 22.78922 | 12.21804 | 12.46176
15 | 142.3206 | 125.2716 | 164.3884 |  |  | 15 | 23.19588 | 11.74353 | 11.86961
16 | 338.968 | 90.98725 | 115.1863 |  |  | 16 | 22.23706 | 11.18725 | 11.34569
| 130.0248 | 133.5737 | 126.1345 | 129.911 |  |  | 17.46484 | 10.33652 | 10.38126 | 12.72754
xi - x bar | 0.1138113 | 3.662708 | -3.77652 |  |  | xi - x bar | 4.7373 | -2.391021 | -2.346279
| Wear - Brass, Treatment - Lubrication | [5 empty] | Friction - Brass, Treatment - Lubrication
| N | 48 |  |  |  |  | N | 48
| Source | SSQ | DOF | MS | F |  | Source | SSQ | DOF | MS | F
| Between treatments | 443.0478 | 2 | 221.5239 | 0.06852725 |  | Between treatments | 538.6242 | 2 | 269.3121 | 21.91808
| Error (Within treatments) | 145468.8 | 45 | 3232.639 |  |  | Error (Within treatments) | 552.9247 | 45 | 12.28721
| Mean | 810090 | 1 |  |  |  | Mean | 7775.534 | 1
| Total | 956001.9 | 48 |  |  |  | Total | 8867.083 | 48
| 95% Confidence Interval | [5 empty] | 95% Confidence Interval
| F(2,45) | 3.2 |  |  |  |  | F(2,45) | 3.2
| Insignificant difference in mean square of Lubrication conditions | [5 empty] | Significant difference in mean square of Lubrication conditions