## Test data 10 to 60 3 replicates
Sample Number | Lubrication Condition | Pin Material | Weight (kg) | RPM | wear0 | wear1 | wear2 | friction0 | friction1 | friction2
1 | No lubrication | Brass | 5 | 175 | 119.6471 | 127.2694 | 134.6376 | 10.91529 | 10.85294 | 10.91471
2 | No lubrication | Brass | 8 | 225 | 76.27471 | 93.10765 | 109.4847 | 16.45235 | 16.54059 | 16.44
3 | No lubrication | Brass | 11 | 300 | 277.7976 | 316.2212 | 351.2118 | 21.68176 | 21.78353 | 21.72294
4 | Full Lubrication | Brass | 5 | 175 | 70.78118 | 72.09824 | 72.92824 | 4.656471 | 4.659412 | 4.6
5 | Full Lubrication | Brass | 8 | 225 | 71.32176 | 74.00353 | 76.88235 | 7.984118 | 8.005294 | 8.014706
6 | Full Lubrication | Brass | 11 | 300 | 97.67941 | 104.2076 | 110.3188 | 11.26471 | 11.27294 | 11.26235
7 | No lubrication | Aluminium | 2 | 175 | 93.29412 | 95.13471 | 96.38941 | 2.078824 | 2.111765 | 2.260588
8 | No lubrication | Aluminium | 5 | 225 | 106.7235 | 106.9747 | 107.7824 | 16.96706 | 17.67471 | 17.52647
9 | No lubrication | Aluminium | 8 | 300 | 227.5476 | 197.0382 | 170.5635 | 29.09118 | 30.39588 | 30.96412
10 | Full Lubrication | Aluminium | 2 | 175 | 88.07588 | 88.80059 | 89.20412 | 0.7252941 | 0.8182353 | 0.8741176
11 | Full Lubrication | Aluminium | 5 | 225 | 85.80118 | 89.22118 | 92.45706 | 4.768824 | 4.680588 | 4.552941
12 | Full Lubrication | Aluminium | 8 | 300 | 153.2765 | 152.4812 | 153.5888 | 8.378824 | 8.322353 | 8.284118